## Sheet1
Spec No. | Material Grade | E | Pipe Size | Outside Diameter (In) | Thickness (In) | Sch | Design Pressure (bar) for Stainless Steel Pipe 2205 ( S31803 ) & 2507 (S32750)
Tempreture ˚F(˚C)
[7 empty] | Up to 100 (37.7 C) |  | 200 (93.3 C) |  | 300 (148.9 C) |  | 400 (204.4 C) |  | 500 (260 C) |  | 600 (315.5 C)
[7 empty] | Maximum Allowable Stress (Ksi) | Desgin Presssure (bar) | Maximum Allowable Stress (Ksi) | Desgin Presssure (bar) | Maximum Allowable Stress (Ksi) | Desgin Presssure (bar) | Maximum Allowable Stress (Ksi) | Desgin Presssure (bar) | Maximum Allowable Stress (Ksi) | Desgin Presssure (bar) | Maximum Allowable Stress (Ksi) | Desgin Presssure (bar)
A790 | S31803 | 1 | 1/2 | 0.84 | 0.065 | 5S | 30 | 320.1137 | 30 | 320.1137 | 28.9 | 308.3762 | 27.8 | 296.6387 | 27.2 | 290.2364 | 26.9 | 287.0353
|  | 1 | 1/2 | 0.841 | 0.083 | 10S | 30 | 408.2746 | 30 | 408.2746 | 28.9 | 393.3045 | 27.8 | 378.3344 | 27.2 | 370.1689 | 26.9 | 366.0862
|  | 1 | 1/2 | 0.842 | 0.109 | 40S | 30 | 535.531 | 30 | 535.531 | 28.9 | 515.8949 | 27.8 | 496.2587 | 27.2 | 485.5481 | 26.9 | 480.1928
|  | 1 | 1/2 | 0.843 | 0.147 | 80S | 30 | 721.3732 | 30 | 721.3732 | 28.9 | 694.9228 | 27.8 | 668.4725 | 27.2 | 654.045 | 26.9 | 646.8313
| S32750 | 1 | 1/2 | 0.84 | 0.065 | 5S | 38.7 | 412.9467 | 38.5 | 410.8126 | 36.4 | 388.4046 | 35.1 | 374.533 | 34.5 | 368.1308 | 34.1 | 363.8626
|  | 1 | 1/2 | 0.841 | 0.083 | 10S | 38.7 | 526.6742 | 38.5 | 523.9523 | 36.4 | 495.3731 | 35.1 | 477.6812 | 34.5 | 469.5157 | 34.1 | 464.0721
|  | 1 | 1/2 | 0.842 | 0.109 | 40S | 38.7 | 690.835 | 38.5 | 687.2648 | 36.4 | 649.7776 | 35.1 | 626.5713 | 34.5 | 615.8607 | 34.1 | 608.7202
|  | 1 | 1/2 | 0.843 | 0.147 | 80S | 38.7 | 930.5714 | 38.5 | 925.7622 | 36.4 | 875.2661 | 35.1 | 844.0066 | 34.5 | 829.5791 | 34.1 | 819.9608
A790 | S31803 | 1 | 1 | 1.315 | 0.065 | 5S | 30 | 204.4833 | 30 | 204.4833 | 28.9 | 196.9856 | 27.8 | 189.4878 | 27.2 | 185.3982 | 26.9 | 183.3533
|  | 1 | 1 | 1.315 | 0.083 | 10S | 30 | 261.1094 | 30 | 261.1094 | 28.9 | 251.5354 | 27.8 | 241.9614 | 27.2 | 236.7392 | 26.9 | 234.1281
|  | 1 | 1 | 1.315 | 0.113 | 40S | 30 | 355.4863 | 30 | 355.4863 | 28.9 | 342.4518 | 27.8 | 329.4173 | 27.2 | 322.3076 | 26.9 | 318.7527
|  | 1 | 1 | 1.315 | 0.179 | 80S | 30 | 563.1155 | 30 | 563.1155 | 28.9 | 542.4679 | 27.8 | 521.8204 | 27.2 | 510.5581 | 26.9 | 504.9269
| S32750 | 1 | 1 | 1.315 | 0.065 | 5S | 38.7 | 263.7834 | 38.5 | 262.4202 | 36.4 | 248.1064 | 35.1 | 239.2454 | 34.5 | 235.1558 | 34.1 | 232.4293
|  | 1 | 1 | 1.315 | 0.083 | 10S | 38.7 | 336.8312 | 38.5 | 335.0904 | 36.4 | 316.8128 | 35.1 | 305.498 | 34.5 | 300.2758 | 34.1 | 296.7944
|  | 1 | 1 | 1.315 | 0.113 | 40S | 38.7 | 458.5774 | 38.5 | 456.2075 | 36.4 | 431.3234 | 35.1 | 415.919 | 34.5 | 408.8093 | 34.1 | 404.0695
|  | 1 | 1 | 1.315 | 0.179 | 80S | 38.7 | 726.419 | 38.5 | 722.6649 | 36.4 | 683.2468 | 35.1 | 658.8452 | 34.5 | 647.5828 | 34.1 | 640.0746
A790 | S31803 | 1 | 2 | 2.375 | 0.065 | 5S | 30 | 113.2192 | 30 | 113.2192 | 28.9 | 109.0678 | 27.8 | 104.9164 | 27.2 | 102.652 | 26.9 | 101.5199
|  | 1 | 2 | 2.375 | 0.109 | 10S | 30 | 189.8598 | 30 | 189.8598 | 28.9 | 182.8983 | 27.8 | 175.9368 | 27.2 | 172.1396 | 26.9 | 170.241
|  | 1 | 2 | 2.375 | 0.154 | 40S | 30 | 268.2423 | 30 | 268.2423 | 28.9 | 258.4068 | 27.8 | 248.5712 | 27.2 | 243.2064 | 26.9 | 240.524
|  | 1 | 2 | 2.375 | 0.218 | 80S | 30 | 379.7197 | 30 | 379.7197 | 28.9 | 365.7966 | 27.8 | 351.8736 | 27.2 | 344.2792 | 26.9 | 340.482
| S32750 | 1 | 2 | 2.375 | 0.065 | 5S | 38.7 | 146.0527 | 38.5 | 145.2979 | 36.4 | 137.3726 | 35.1 | 132.4664 | 34.5 | 130.202 | 34.1 | 128.6925
|  | 1 | 2 | 2.375 | 0.109 | 10S | 38.7 | 244.9192 | 38.5 | 243.6535 | 36.4 | 230.3633 | 35.1 | 222.136 | 34.5 | 218.3388 | 34.1 | 215.8073
|  | 1 | 2 | 2.375 | 0.154 | 40S | 38.7 | 346.0326 | 38.5 | 344.2443 | 36.4 | 325.4674 | 35.1 | 313.8435 | 34.5 | 308.4787 | 34.1 | 304.9021
|  | 1 | 2 | 2.375 | 0.218 | 80S | 38.7 | 489.8384 | 38.5 | 487.3069 | 36.4 | 460.7265 | 35.1 | 444.272 | 34.5 | 436.6776 | 34.1 | 431.6147
A790 | S31803 | 1 | 3 | 3.5 | 0.083 | 5S | 30 | 98.10254 | 30 | 98.10254 | 28.9 | 94.50545 | 27.8 | 90.90836 | 27.2 | 88.94631 | 26.9 | 87.96528
|  | 1 | 3 | 3.5 | 0.12 | 10S | 30 | 141.835 | 30 | 141.835 | 28.9 | 136.6344 | 27.8 | 131.4338 | 27.2 | 128.5971 | 26.9 | 127.1787
|  | 1 | 3 | 3.5 | 0.216 | 40S | 30 | 255.303 | 30 | 255.303 | 28.9 | 245.9419 | 27.8 | 236.5808 | 27.2 | 231.4747 | 26.9 | 228.9217
|  | 1 | 3 | 3.5 | 0.3 | 80S | 30 | 354.5875 | 30 | 354.5875 | 28.9 | 341.586 | 27.8 | 328.5844 | 27.2 | 321.4927 | 26.9 | 317.9468
| S32750 | 1 | 3 | 3.5 | 0.083 | 5S | 38.7 | 126.5523 | 38.5 | 125.8983 | 36.4 | 119.0311 | 35.1 | 114.78 | 34.5 | 112.8179 | 34.1 | 111.5099
|  | 1 | 3 | 3.5 | 0.12 | 10S | 38.7 | 182.9672 | 38.5 | 182.0215848 | 36.4 | 172.0931 | 35.1 | 165.947 | 34.5 | 163.1103 | 34.1 | 161.2191
|  | 1 | 3 | 3.5 | 0.216 | 40S | 38.7 | 329.3409 | 38.5 | 327.6389 | 36.4 | 309.7676 | 35.1 | 298.7045 | 34.5 | 293.5985 | 34.1 | 290.1944
|  | 1 | 3 | 3.5 | 0.3 | 80S | 38.7 | 457.4179 | 38.5 | 455.053962 | 36.4 | 430.2328368 | 35.1 | 414.8674 | 34.5 | 407.7756 | 34.1 | 403.0478
A790 | S31803 | 1 | 4 | 4.5 | 0.083 | 5S | 30 | 76.30198 | 30 | 76.30198 | 28.9 | 73.50424 | 27.8 | 70.7065 | 27.2 | 69.18046 | 26.9 | 68.41744
|  | 1 | 4 | 4.5 | 0.12 | 10S | 30 | 110.316112 | 30 | 110.316112 | 28.9 | 106.2712 | 27.8 | 102.2263 | 27.2 | 100.0199 | 26.9 | 98.91678
|  | 1 | 4 | 4.5 | 0.237 | 40S | 30 | 217.8743212 | 30 | 217.8743212 | 28.9 | 209.8856 | 27.8 | 201.8969 | 27.2 | 197.5394 | 26.9 | 195.3606
|  | 1 | 4 | 4.5 | 0.337 | 80S | 30 | 309.8044 | 30 | 309.8044 | 28.9 | 298.4449 | 27.8 | 287.0854 | 27.2 | 280.8893 | 26.9 | 277.7913
| S32750 | 1 | 4 | 4.5 | 0.083 | 5S | 38.7 | 98.42955 | 38.5 | 97.92087 | 36.4 | 92.57973 | 35.1 | 89.27331 | 34.5 | 87.74727 | 34.1 | 86.72991
|  | 1 | 4 | 4.5 | 0.12 | 10S | 38.7 | 142.3078 | 38.5 | 141.5723 | 36.4 | 133.8502 | 35.1 | 129.0699 | 34.5 | 126.8635288 | 34.1 | 125.3926
|  | 1 | 4 | 4.5 | 0.237 | 40S | 38.7 | 281.0579 | 38.5 | 279.6054 | 36.4 | 264.3542 | 35.1 | 254.913 | 34.5 | 250.5555 | 34.1 | 247.6505
|  | 1 | 4 | 4.5 | 0.337 | 80S | 38.7 | 399.6477 | 38.5 | 397.5823 | 36.4 | 375.896 | 35.1 | 362.4712 | 34.5 | 356.2751 | 34.1 | 352.1444
A790 | S31803 | 1 | 5 | 5.563 | 0.109 | 5S | 30 | 81.05646 | 30 | 81.05646 | 28.9 | 78.08439 | 27.8 | 75.11232 | 27.2 | 73.49119 | 26.9 | 72.68063
|  | 1 | 5 | 5.563 | 0.134 | 10S | 30 | 99.6474 | 30 | 99.6474 | 28.9 | 95.99366 | 27.8 | 92.33992 | 27.2 | 90.34697 | 26.9 | 89.3505
|  | 1 | 5 | 5.563 | 0.258 | 40S | 30 | 191.8584 | 30 | 191.8584 | 28.9 | 184.8236 | 27.8 | 177.7888 | 27.2 | 173.9516 | 26.9 | 172.033
|  | 1 | 5 | 5.563 | 0.375 | 80S | 30 | 278.864 | 30 | 278.864 | 28.9 | 268.639 | 27.8 | 258.414 | 27.2 | 252.8367 | 26.9 | 250.048
| S32750 | 1 | 5 | 5.563 | 0.109 | 5S | 38.7 | 104.5628 | 38.5 | 104.0225 | 36.4 | 98.34851 | 35.1 | 94.83606 | 34.5 | 93.21493 | 34.1 | 92.13418
|  | 1 | 5 | 5.563 | 0.134 | 10S | 38.7 | 128.5451 | 38.5 | 127.8808 | 36.4 | 120.9055 | 35.1 | 116.5875 | 34.5 | 114.5945 | 34.1 | 113.2659
|  | 1 | 5 | 5.563 | 0.258 | 40S | 38.7 | 247.4974 | 38.5 | 246.2183 | 36.4 | 232.7882 | 35.1 | 224.4743 | 34.5 | 220.6372 | 34.1 | 218.0791
|  | 1 | 5 | 5.563 | 0.375 | 80S | 38.7 | 359.7345 | 38.5 | 357.8754 | 36.4 | 338.355 | 35.1 | 326.2709 | 34.5 | 320.6936 | 34.1 | 316.9754
A790 | S31803 | 1 | 6 | 6.625 | 0.109 | 5S | 30 | 68.06296 | 30 | 68.06296 | 28.9 | 65.56732 | 27.8 | 63.07168 | 27.2 | 61.71042 | 26.9 | 61.02979
|  | 1 | 6 | 6.625 | 0.134 | 10S | 30 | 83.67373 | 30 | 83.67373 | 28.9 | 80.60569 | 27.8 | 77.53766 | 27.2 | 75.86418 | 26.9 | 75.02744
|  | 1 | 6 | 6.625 | 0.28 | 40S | 30 | 174.8406 | 30 | 174.8406 | 28.9 | 168.4298 | 27.8 | 162.019 | 27.2 | 158.5222 | 26.9 | 156.7738
|  | 1 | 6 | 6.625 | 0.432 | 80S | 30 | 269.7541 | 30 | 269.7541 | 28.9 | 259.8631 | 27.8 | 249.9721 | 27.2 | 244.5771 | 26.9 | 241.8795
| S32750 | 1 | 6 | 6.625 | 0.109 | 5S | 38.7 | 87.80122 | 38.5 | 87.34746 | 36.4 | 82.58306 | 35.1 | 79.63366 | 34.5 | 78.2724 | 34.1 | 77.3649
|  | 1 | 6 | 6.625 | 0.134 | 10S | 38.7 | 107.9391 | 38.5 | 107.3813 | 36.4 | 101.5241 | 35.1 | 97.89826 | 34.5 | 96.22479 | 34.1 | 95.10914
|  | 1 | 6 | 6.625 | 0.28 | 40S | 38.7 | 225.5444 | 38.5 | 224.3788 | 36.4 | 212.14 | 35.1 | 204.5635 | 34.5 | 201.0667 | 34.1 | 198.7355
|  | 1 | 6 | 6.625 | 0.432 | 80S | 38.7 | 347.9828 | 38.5 | 346.1844 | 36.4 | 327.3017 | 35.1 | 315.6123 | 34.5 | 310.2172 | 34.1 | 306.6205
A790 | S31803 | 1 | 8 | 8.625 | 0.109 | 5S | 30 | 52.28024 | 30 | 52.28024 | 28.9 | 50.3633 | 27.8 | 48.44636 | 27.2 | 47.40075 | 26.9 | 46.87795
|  | 1 | 8 | 8.625 | 0.148 | 10S | 30 | 70.98602 | 30 | 70.98602 | 28.9 | 68.3832 | 27.8 | 65.78038 | 27.2 | 64.36066 | 26.9 | 63.6508
|  | 1 | 8 | 8.625 | 0.322 | 40S | 30 | 154.4425568 | 30 | 154.4425568 | 28.9 | 148.7797 | 27.8 | 143.1168 | 27.2 | 140.0279 | 26.9 | 138.4835
|  | 1 | 8 | 8.625 | 0.5 | 80S | 30 | 239.8176 | 30 | 239.8176 | 28.9 | 231.0243 | 27.8 | 222.231 | 27.2 | 217.4347 | 26.9 | 215.0365
| S32750 | 1 | 8 | 8.625 | 0.109 | 5S | 38.7 | 67.44152 | 38.5 | 67.09298 | 36.4 | 63.43336 | 35.1 | 61.16789 | 34.5 | 60.12228104 | 34.1 | 59.42521
|  | 1 | 8 | 8.625 | 0.148 | 10S | 38.7 | 91.57197 | 38.5 | 91.09873 | 36.4 | 86.1297 | 35.1 | 83.05364 | 34.5 | 81.63392288 | 34.1 | 80.68744
|  | 1 | 8 | 8.625 | 0.322 | 40S | 38.7 | 199.2309 | 38.5 | 198.2013 | 36.4 | 187.3903 | 35.1 | 180.6978 | 34.5 | 177.6089 | 34.1 | 175.5497
|  | 1 | 8 | 8.625 | 0.5 | 80S | 38.7 | 309.3647 | 38.5 | 307.766 | 36.4 | 290.9787 | 35.1 | 280.5866 | 34.5 | 275.79028 | 34.1 | 272.5927
A790 | S31803 | 1 | 10 | 10.75 | 0.134 | 5S | 30 | 51.56637 | 30 | 51.56637 | 28.9 | 49.6756 | 27.8 | 47.78483 | 27.2 | 46.75351 | 26.9 | 46.23784
|  | 1 | 10 | 10.75 | 0.165 | 10S | 30 | 63.4959 | 30 | 63.4959 | 28.9 | 61.16772 | 27.8 | 58.83954 | 27.2 | 57.56962 | 26.9 | 56.93466
|  | 1 | 10 | 10.75 | 0.365 | 40S | 30 | 140.4606 | 30 | 140.4606 | 28.9 | 135.3104 | 27.8 | 130.1602 | 27.2 | 127.351 | 26.9 | 125.9464
|  | 1 | 10 | 10.75 | 0.5 | 80S | 30 | 192.4118 | 30 | 192.4118 | 28.9 | 185.3567 | 27.8 | 178.3016 | 27.2 | 174.4534 | 26.9 | 172.5293
| S32750 | 1 | 10 | 10.75 | 0.134 | 5S | 38.7 | 66.52062 | 38.5 | 66.17684 | 36.4 | 62.56719 | 35.1 | 60.33265 | 34.5 | 59.30132 | 34.1 | 58.61377
|  | 1 | 10 | 10.75 | 0.165 | 10S | 38.7 | 81.90971316 | 38.5 | 81.48641 | 36.4 | 77.04169 | 35.1 | 74.2902 | 34.5 | 73.02029 | 34.1 | 72.17367
|  | 1 | 10 | 10.75 | 0.365 | 40S | 38.7 | 181.1942 | 38.5 | 180.2578 | 36.4 | 170.4256 | 35.1 | 164.3389 | 34.5 | 161.5297 | 34.1 | 159.6569
|  | 1 | 10 | 10.75 | 0.5 | 80S | 38.7 | 248.211252 | 38.5 | 246.9285 | 36.4 | 233.4597 | 35.1 | 225.1218 | 34.5 | 221.2736 | 34.1 | 218.7081
A790 | S31803 | 1 | 12 | 12.75 | 0.156 | 5S | 30 | 50.61563 | 30 | 50.61563 | 28.9 | 48.75972 | 27.8 | 46.90382 | 27.2 | 45.8915 | 26.9 | 45.38535
|  | 1 | 12 | 12.75 | 0.18 | 10S | 30 | 58.40265 | 30 | 58.40265 | 28.9 | 56.26121712 | 27.8 | 54.11979 | 27.2 | 52.95173376 | 26.9 | 52.36771
|  | 1 | 12 | 12.75 | 0.375 | 40S | 30 | 121.6722 | 30 | 121.6722 | 28.9 | 117.210869 | 27.8 | 112.7496 | 27.2 | 110.316112 | 26.9 | 109.0994
|  | 1 | 12 | 12.75 | 0.5 | 80S | 30 | 162.2296 | 30 | 162.2296 | 28.9 | 156.2812 | 27.8 | 150.3327 | 27.2 | 147.0881 | 26.9 | 145.4659
| S32750 | 1 | 12 | 12.75 | 0.156 | 5S | 38.7 | 65.29416 | 38.5 | 64.95672 | 36.4 | 61.41363 | 35.1 | 59.22028 | 34.5 | 58.20797 | 34.1 | 57.5331
|  | 1 | 12 | 12.75 | 0.18 | 10S | 38.7 | 75.33942 | 38.5 | 74.95006 | 36.4 | 70.86188 | 35.1 | 68.3311 | 34.5 | 67.16304 | 34.1 | 66.38434
|  | 1 | 12 | 12.75 | 0.375 | 40S | 38.7 | 156.9571 | 38.5 | 156.146 | 36.4 | 147.6289 | 35.1 | 142.3565 | 34.5 | 139.923 | 34.1 | 138.3007
|  | 1 | 12 | 12.75 | 0.5 | 80S | 38.7 | 209.2762 | 38.5 | 208.1946 | 36.4 | 196.8386 | 35.1 | 189.8086 | 34.5 | 186.564 | 34.1 | 184.401
A790 | S31803 | 1 | 14 | 14 | 0.156 | 5S | 30 | 46.09638 | 30 | 46.09638 | 28.9 | 44.40617 | 27.8 | 42.71597 | 27.2 | 41.79405 | 26.9 | 41.33308
|  | 1 | 14 | 14 | 0.188 | 10S | 30 | 55.55204 | 30 | 55.55204 | 28.9 | 53.51513 | 27.8 | 51.47823 | 27.2 | 50.36718 | 26.9 | 49.81166
|  | 1 | 14 | 14 | 0.375 | 40S | 30 | 110.8086 | 30 | 110.8086 | 28.9 | 106.7456 | 27.8 | 102.6826 | 27.2 | 100.4665 | 26.9 | 99.35837
|  | 1 | 14 | 14 | 0.5 | 80S | 30 | 147.7448 | 30 | 147.7448 | 28.9 | 142.3275 | 27.8 | 136.9102 | 27.2 | 133.9553 | 26.9 | 132.4778
| S32750 | 1 | 14 | 14 | 0.156 | 5S | 38.7 | 59.46432 | 38.5 | 59.15701506 | 36.4 | 55.93027 | 35.1 | 53.93276 | 34.5 | 53.01083 | 34.1 | 52.39621
|  | 1 | 14 | 14 | 0.188 | 10S | 38.7 | 71.66213 | 38.5 | 71.29178738 | 36.4 | 67.40314 | 35.1 | 64.99589 | 34.5 | 63.88485 | 34.1 | 63.14415
|  | 1 | 14 | 14 | 0.375 | 40S | 38.7 | 142.9431 | 38.5 | 142.2044 | 36.4 | 134.4477615 | 35.1 | 129.6461 | 34.5 | 127.4299 | 34.1 | 125.9524
|  | 1 | 14 | 14 | 0.5 | 80S | 38.7 | 190.5908 | 38.5 | 189.6058175 | 36.4 | 179.263682 | 35.1 | 172.8614 | 34.5 | 169.9065 | 34.1 | 167.9366
A790 | S31803 | 1 | 16 | 16 | 0.165 | 5S | 30 | 42.66131 | 30 | 42.66131 | 28.9 | 41.09706 | 27.8 | 39.53281 | 27.2 | 38.67958677 | 26.9 | 38.25297
|  | 1 | 16 | 16 | 0.188 | 10S | 30 | 48.60803685 | 30 | 48.60803685 | 28.9 | 46.82574 | 27.8 | 45.04345 | 27.2 | 44.07129 | 26.9 | 43.58521
|  | 1 | 16 | 16 | 0.375 | 40S | 30 | 96.95752 | 30 | 96.95752 | 28.9 | 93.40241 | 27.8 | 89.8473 | 27.2 | 87.90815175 | 26.9 | 86.93858
|  | 1 | 16 | 16 | 0.5 | 80S | 30 | 129.2767 | 30 | 129.2767 | 28.9 | 124.5365 | 27.8 | 119.7964 | 27.2 | 117.210869 | 26.9 | 115.9181
| S32750 | 1 | 16 | 16 | 0.165 | 5S | 38.7 | 55.03309 | 38.5 | 54.74868 | 36.4 | 51.76239 | 35.1 | 49.91373 | 34.5 | 49.06051 | 34.1 | 48.49169
|  | 1 | 16 | 16 | 0.188 | 10S | 38.7 | 62.70437 | 38.5 | 62.38031 | 36.4 | 58.97775 | 35.1 | 56.8714 | 34.5 | 55.89924 | 34.1 | 55.25114
|  | 1 | 16 | 16 | 0.375 | 40S | 38.7 | 125.0752 | 38.5 | 124.4288 | 36.4 | 117.6418 | 35.1 | 113.4403 | 34.5 | 111.5011 | 34.1 | 110.2084
|  | 1 | 16 | 16 | 0.5 | 80S | 38.7 | 166.7669 | 38.5 | 165.9051 | 36.4 | 156.8557 | 35.1 | 151.2537 | 34.5 | 148.6682 | 34.1 | 146.9445
A790 | S31803 | 1 | 18 | 18 | 0.165 | 5S | 30 | 37.9211635 | 30 | 37.9211635 | 28.9 | 36.53072 | 27.8 | 35.14028 | 27.2 | 34.38185 | 26.9 | 34.00264
|  | 1 | 18 | 18 | 0.188 | 10S | 30 | 43.20714 | 30 | 43.20714 | 28.9 | 41.62288 | 27.8 | 40.03862 | 27.2 | 39.17448 | 26.9 | 38.74241
|  | 1 | 18 | 18 | 0.375 | 40S | 30 | 86.1844625 | 30 | 86.1844625 | 28.9 | 83.02437 | 27.8 | 79.86427 | 27.2 | 78.14058 | 26.9 | 77.27873
|  | 1 | 18 | 18 | 0.5 | 80S | 30 | 114.9126 | 30 | 114.9126 | 28.9 | 110.6992 | 27.8 | 106.4857 | 27.2 | 104.1874 | 26.9 | 103.0383
| S32750 | 1 | 18 | 18 | 0.165 | 5S | 38.7 | 48.9183 | 38.5 | 48.66549 | 36.4 | 46.01101 | 35.1 | 44.36776 | 34.5 | 43.60934 | 34.1 | 43.10372
|  | 1 | 18 | 18 | 0.188 | 10S | 38.7 | 55.73722 | 38.5 | 55.44917 | 36.4 | 52.42467 | 35.1 | 50.55236 | 34.5 | 49.68822 | 34.1 | 49.11212
|  | 1 | 18 | 18 | 0.375 | 40S | 38.7 | 111.178 | 38.5 | 110.6034 | 36.4 | 104.5705 | 35.1 | 100.8358 | 34.5 | 99.11213 | 34.1 | 97.96301
|  | 1 | 18 | 18 | 0.5 | 80S | 38.7 | 148.2372755 | 38.5 | 147.4712 | 36.4 | 139.4273 | 35.1 | 134.4477615 | 34.5 | 132.1495 | 34.1 | 130.6173
A790 | S31803 | 1 | 20 | 20 | 0.188 | 5S | 30 | 38.88642948 | 30 | 38.88642948 | 28.9 | 37.46059 | 27.8 | 36.03476 | 27.2 | 35.25703 | 26.9 | 34.86817
|  | 1 | 20 | 20 | 0.218 | 10S | 30 | 45.09171078 | 30 | 45.09171078 | 28.9 | 43.43835 | 27.8 | 41.78499 | 27.2 | 40.88315 | 26.9 | 40.43223
|  | 1 | 20 | 20 | 0.375 | 40S | 30 | 77.56601625 | 30 | 77.56601625 | 28.9 | 74.72193 | 27.8 | 71.87784 | 27.2 | 70.3265214 | 26.9 | 69.55086
|  | 1 | 20 | 20 | 0.5 | 80S | 30 | 103.421355 | 30 | 103.421355 | 28.9 | 99.62923865 | 27.8 | 95.8371223 | 27.2 | 93.7686952 | 26.9 | 92.73448165
| S32750 | 1 | 20 | 20 | 0.188 | 5S | 38.7 | 50.16349 | 38.5 | 49.90425 | 36.4 | 47.1822 | 35.1 | 45.49712 | 34.5 | 44.71939 | 34.1 | 44.20091
|  | 1 | 20 | 20 | 0.218 | 10S | 38.7 | 58.16831 | 38.5 | 57.8677 | 36.4 | 54.71128 | 35.1 | 52.7573 | 34.5 | 51.85547 | 34.1 | 51.25424
|  | 1 | 20 | 20 | 0.375 | 40S | 38.7 | 100.0602 | 38.5 | 99.54305 | 36.4 | 94.11343305 | 35.1 | 90.75224 | 34.5 | 89.20092 | 34.1 | 88.16671
|  | 1 | 20 | 20 | 0.5 | 80S | 38.7 | 133.4135 | 38.5 | 132.7241 | 36.4 | 125.4845774 | 35.1 | 121.003 | 34.5 | 118.9346 | 34.1 | 117.5556
A790 | S31803 | 1 | 22 | 22 | 0.188 | 5S | 30 | 35.3513 | 30 | 35.3513 | 28.9 | 34.05509 | 27.8 | 32.75887 | 27.2 | 32.05184 | 26.9 | 31.69833
|  | 1 | 22 | 22 | 0.218 | 10S | 30 | 40.99246 | 30 | 40.99246 | 28.9 | 39.48941 | 27.8 | 37.98635 | 27.2 | 37.1665 | 26.9 | 36.75658
|  | 1 | 22 | 22 |  | 40S | 30 |  | 30 |  | 28.9 |  | 27.8 |  | 27.2 |  | 26.9
|  | 1 | 22 | 22 |  | 80S | 30 |  | 30 |  | 28.9 |  | 27.8 |  | 27.2 |  | 26.9
| S32750 | 1 | 22 | 22 | 0.188 | 5S | 38.7 | 45.60318 | 38.5 | 45.36750106 | 36.4 | 42.89291 | 35.1 | 41.36102 | 34.5 | 40.65399 | 34.1 | 40.18264
|  | 1 | 22 | 22 | 0.218 | 10S | 38.7 | 52.88028 | 38.5 | 52.60699591 | 36.4 | 49.73752 | 35.1 | 47.96118 | 34.5 | 47.14133 | 34.1 | 46.59477
|  | 1 | 22 | 22 |  | 40S | 38.7 |  | 38.5 |  | 36.4 |  | 35.1 |  | 34.5 |  | 34.1
|  | 1 | 22 | 22 |  | 80S | 38.7 |  | 38.5 |  | 36.4 |  | 35.1 |  | 34.5 |  | 34.1
A790 | S31803 | 1 | 24 | 24 | 0.218 | 5S | 30 | 37.57642565 | 30 | 37.57642565 | 28.9 | 36.19862 | 27.8 | 34.82082 | 27.2 | 34.06929 | 26.9 | 33.69353
|  | 1 | 24 | 24 | 0.25 | 10S | 30 | 43.09223125 | 30 | 43.09223125 | 28.9 | 41.51218 | 27.8 | 39.93213 | 27.2 | 39.07029 | 26.9 | 38.63937
|  | 1 | 24 | 24 | 0.375 | 40S | 30 | 64.63835 | 30 | 64.63835 | 28.9 | 62.26827 | 27.8 | 59.8982 | 27.2 | 58.6054345 | 26.9 | 57.95905
|  | 1 | 24 | 24 | 0.5 | 80S | 30 | 86.1844625 | 30 | 86.1844625 | 28.9 | 83.02437 | 27.8 | 79.86427 | 27.2 | 78.14058 | 26.9 | 77.27873
| S32750 | 1 | 24 | 24 | 0.218 | 5S | 38.7 | 48.47359 | 38.5 | 48.22308 | 36.4 | 45.59273 | 35.1 | 43.96442 | 34.5 | 43.21289 | 34.1 | 42.71187
|  | 1 | 24 | 24 | 0.25 | 10S | 38.7 | 55.58898 | 38.5 | 55.3017 | 36.4 | 52.28524 | 35.1 | 50.41791 | 34.5 | 49.55607 | 34.1 | 48.9815
|  | 1 | 24 | 24 | 0.375 | 40S | 38.7 | 83.38347 | 38.5 | 82.95255 | 36.4 | 78.42786 | 35.1 | 75.62687 | 34.5 | 74.3341 | 34.1 | 73.47225
|  | 1 | 24 | 24 | 0.5 | 80S | 38.7 | 111.178 | 38.5 | 110.6034 | 36.4 | 104.5705 | 35.1 | 100.8358 | 34.5 | 99.11213 | 34.1 | 97.96301
A790 | S31803 | 1 | 30 | 30 | 0.25 | 5S | 30 | 34.473785 | 30 | 34.473785 | 28.9 | 33.20975 | 27.8 | 31.94571 | 27.2 | 31.25623 | 26.9 | 30.91149
|  | 1 | 30 | 30 | 0.314 | 10S | 30 | 43.29907396 | 30 | 43.29907396 | 28.9 | 41.71144 | 27.8 | 40.12381 | 27.2 | 39.25783 | 26.9 | 38.82484
|  | 1 | 30 | 30 |  | 40S | 30 |  | 30 |  | 28.9 |  | 27.8 |  | 27.2 |  | 26.9
|  | 1 | 30 | 30 |  | 80S | 30 |  | 30 |  | 28.9 |  | 27.8 |  | 27.2 |  | 26.9
| S32750 | 1 | 30 | 30 | 0.25 | 5S | 38.7 | 44.47118265 | 38.5 | 44.24136 | 36.4 | 41.82819 | 35.1 | 40.33432845 | 34.5 | 39.64485275 | 34.1 | 39.1852
|  | 1 | 30 | 30 | 0.314 | 10S | 38.7 | 55.85581 | 38.5 | 55.56714 | 36.4 | 52.53621 | 35.1 | 50.65992 | 34.5 | 49.79394 | 34.1 | 49.21661
|  | 1 | 30 | 30 |  | 40S | 38.7 |  | 38.5 |  | 36.4 |  | 35.1 |  | 34.5 |  | 34.1
|  | 1 | 30 | 30 |  | 80S | 38.7 |  | 38.5 |  | 36.4 |  | 35.1 |  | 34.5 |  | 34.1