## A106
Spec No. | Material Grade | E | Pipe Size | Outside Diameter (In) | Thickness (In) | Sch | Design Pressure (bar) for Electric-Fusion-Welded Austenitic Chromium-Nickel Stainless Steel Pipe for High-Temperature Service and General Applications -A358
Tempreture ˚F(˚C)
[7 empty] | 100 (37.7 C) |  | 200 (93.3 C) |  | 300 (148.9 C) |  | 400 (204.4 C) |  | 500 (260 C) |  | 600 (315.5 C) |  | 700 (371.1 C) |  | 800 (426.7 C) |  | 850 (454.4 C) |  | 900 (482.2 C)
[7 empty] | Maximum Allowable Stress (Ksi) | Desgin Presssure (bar) | Maximum Allowable Stress (Ksi) | Desgin Presssure (bar) | Maximum Allowable Stress (Ksi) | Desgin Presssure (bar) | Maximum Allowable Stress (Ksi) | Desgin Presssure (bar) | Maximum Allowable Stress (Ksi) | Desgin Presssure (bar) | Maximum Allowable Stress (Ksi) | Desgin Presssure (bar) | Maximum Allowable Stress (Ksi) | Desgin Presssure (bar) | Maximum Allowable Stress (Ksi) | Desgin Presssure (bar) | Maximum Allowable Stress (Ksi) | Desgin Presssure (bar) | Maximum Allowable Stress (Ksi) | Desgin Presssure (bar)
A358 | 304 | 1 | 1/2 | 0.840 | 0.065 | 5S | 20 | 213.4091 | 20 | 213.4091 | 20 | 213.4091 | 18.6 | 198.4705 | 17.5 | 186.733 | 16.6 | 177.1296 | 15.8 | 168.5932 | 15.2 | 162.191 | 14.9 | 158.9898 | 14.6 | 155.7887
|  | 1 | 1/2 | 0.841 | 0.083 | 10S | 20 | 272.183 | 20 | 272.183 | 20 | 272.183 | 18.6 | 253.1302 | 17.5 | 238.1602 | 16.6 | 225.9119 | 15.8 | 215.0246 | 15.2 | 206.8591 | 14.9 | 202.7764 | 14.6 | 198.6936
|  | 1 | 1/2 | 0.842 | 0.109 | 40S | 20 | 357.0207 | 20 | 357.0207 | 20 | 357.0207 | 18.6 | 332.0292 | 17.5 | 312.3931 | 16.6 | 296.3272 | 15.8 | 282.0463 | 15.2 | 271.3357 | 14.9 | 265.9804 | 14.6 | 260.6251
|  | 1 | 1/2 | 0.843 | 0.147 | 80S | 20 | 480.9154 | 20 | 480.9154 | 20 | 480.9154 | 18.6 | 447.2514 | 17.5 | 420.801 | 16.6 | 399.1598 | 15.8 | 379.9232 | 15.2 | 365.4957 | 14.9 | 358.282 | 14.6 | 351.0683
| 304L | 1 | 1/2 | 0.84 | 0.065 | 5S | 16.7 | 178.1966 | 16.7 | 178.1966 | 16.7 | 178.1966 | 15.7 | 167.5262 | 14.8 | 157.9228 | 14 | 149.3864 | 13.5 | 144.0512 | 12.9 | 137.6489 | 12.7 | 135.5148 | 12.4 | 132.3137
|  | 1 | 1/2 | 0.841 | 0.083 | 10S | 16.7 | 227.2728 | 16.7 | 227.2728 | 16.7 | 227.2728 | 15.7 | 213.6637 | 14.8 | 201.4154 | 14 | 190.5281 | 13.5 | 183.7235 | 12.9 | 175.5581 | 12.7 | 172.8362 | 12.4 | 168.7535
|  | 1 | 1/2 | 0.842 | 0.109 | 40S | 16.7 | 298.1123 | 16.7 | 298.1123 | 16.7 | 298.1123 | 15.7 | 280.2612 | 14.8 | 264.1953 | 14 | 249.9145 | 13.5 | 240.989 | 12.9 | 230.2783 | 12.7 | 226.7081 | 12.4 | 221.3528
|  | 1 | 1/2 | 0.843 | 0.147 | 80S | 16.7 | 401.5644 | 16.7 | 401.5644 | 16.7 | 401.5644 | 15.7 | 377.5186 | 14.8 | 355.8774 | 14 | 336.6408 | 13.5 | 324.6179 | 12.9 | 310.1905 | 12.7 | 305.3813 | 12.4 | 298.1676
A358 | 304 | 1 | 1 | 1.315 | 0.065 | 5S | 20 | 136.3222 | 20 | 136.3222 | 20 | 136.3222 | 18.6 | 126.7796 | 17.5 | 119.2819 | 16.6 | 113.1474 | 15.8 | 107.6945 | 15.2 | 103.6049 | 14.9 | 101.56 | 14.6 | 99.5152
|  | 1 | 1 | 1.315 | 0.083 | 10S | 20 | 174.073 | 20 | 174.073 | 20 | 174.073 | 18.6 | 161.8878 | 17.5 | 152.3138 | 16.6 | 144.4806 | 15.8 | 137.5176 | 15.2 | 132.2954 | 14.9 | 129.6843 | 14.6 | 127.0733
|  | 1 | 1 | 1.315 | 0.113 | 40S | 20 | 236.9909 | 20 | 236.9909 | 20 | 236.9909 | 18.6 | 220.4015 | 17.5 | 207.367 | 16.6 | 196.7024 | 15.8 | 187.2228 | 15.2 | 180.1131 | 14.9 | 176.5582 | 14.6 | 173.0033
|  | 1 | 1 | 1.315 | 0.179 | 80S | 20 | 375.4103 | 20 | 375.4103 | 20 | 375.4103 | 18.6 | 349.1316 | 17.5 | 328.4841 | 16.6 | 311.5906 | 15.8 | 296.5742 | 15.2 | 285.3119 | 14.9 | 279.6807 | 14.6 | 274.0496
| 304L | 1 | 1 | 1.315 | 0.065 | 5S | 16.7 | 113.829 | 16.7 | 113.829 | 16.7 | 113.829 | 15.7 | 107.0129 | 14.8 | 100.8784 | 14 | 95.42553 | 13.5 | 92.01748 | 12.9 | 87.92781 | 12.7 | 86.56459 | 12.4 | 84.51976
|  | 1 | 1 | 1.315 | 0.083 | 10S | 16.7 | 145.3509 | 16.7 | 145.3509 | 16.7 | 145.3509 | 15.7 | 136.6473 | 14.8 | 128.814 | 14 | 121.8511 | 13.5 | 117.4992 | 12.9 | 112.2771 | 12.7 | 110.5363 | 12.4 | 107.9252
|  | 1 | 1 | 1.315 | 0.113 | 40S | 16.7 | 197.8874 | 16.7 | 197.8874 | 16.7 | 197.8874 | 15.7 | 186.0378 | 14.8 | 175.3733 | 14 | 165.8936 | 13.5 | 159.9688 | 12.9 | 152.8591 | 12.7 | 150.4892 | 12.4 | 146.9343
|  | 1 | 1 | 1.315 | 0.179 | 80S | 16.7 | 313.4676 | 16.7 | 313.4676 | 16.7 | 313.4676 | 15.7 | 294.6971 | 14.8 | 277.8037 | 14 | 262.7872 | 13.5 | 253.402 | 12.9 | 242.1397 | 12.7 | 238.3856 | 12.4 | 232.7544
A358 | 304 | 1 | 2 | 2.375 | 0.065 | 5S | 20 | 75.47945 | 20 | 75.47945 | 20 | 75.47945 | 18.6 | 70.19588 | 17.5 | 66.04451 | 16.6 | 62.64794 | 15.8 | 59.62876 | 15.2 | 57.36437824 | 14.9 | 56.23219 | 14.6 | 55.09999
|  | 1 | 2 | 2.375 | 0.109 | 10S | 20 | 126.5732 | 20 | 126.5732 | 20 | 126.5732 | 18.6 | 117.7131 | 17.5 | 110.7516 | 16.6 | 105.0558 | 15.8 | 99.99285 | 15.2 | 96.19565 | 14.9 | 94.29705 | 14.6 | 92.39845
|  | 1 | 2 | 2.375 | 0.154 | 40S | 20 | 178.8282 | 20 | 178.8282 | 20 | 178.8282 | 18.6 | 166.3102 | 17.5 | 156.4747 | 16.6 | 148.4274 | 15.8 | 141.2743 | 15.2 | 135.9094 | 14.9 | 133.227 | 14.6 | 130.5446
|  | 1 | 2 | 2.375 | 0.218 | 80S | 20 | 253.1464 | 20 | 253.1464 | 20 | 253.1464 | 18.6 | 235.4262 | 17.5 | 221.5031 | 16.6 | 210.1116 | 15.8 | 199.9857 | 15.2 | 192.3913 | 14.9 | 188.5941 | 14.6 | 184.7969
| 304L | 1 | 2 | 2.375 | 0.065 | 5S | 16.7 | 63.02534 | 16.7 | 63.02534 | 16.7 | 63.02534 | 15.7 | 59.25136 | 14.8 | 55.85479 | 14 | 52.83561 | 13.5 | 50.94863 | 12.9 | 48.68424 | 12.7 | 47.92945 | 12.4 | 46.79726
|  | 1 | 2 | 2.375 | 0.109 | 10S | 16.7 | 105.6886 | 16.7 | 105.6886 | 16.7 | 105.6886 | 15.7 | 99.35998 | 14.8 | 93.66419 | 14 | 88.60126 | 13.5 | 85.43693 | 12.9 | 81.63973 | 12.7 | 80.374 | 12.4 | 78.4754
|  | 1 | 2 | 2.375 | 0.154 | 40S | 16.7 | 149.3216 | 16.7 | 149.3216 | 16.7 | 149.3216 | 15.7 | 140.3802 | 14.8 | 132.3329 | 14 | 125.1798 | 13.5 | 120.7091 | 12.9 | 115.3442 | 12.7 | 113.5559 | 12.4 | 110.8735
|  | 1 | 2 | 2.375 | 0.218 | 80S | 16.7 | 211.3773 | 16.7 | 211.3773 | 16.7 | 211.3773 | 15.7 | 198.72 | 14.8 | 187.3284 | 14 | 177.2025 | 13.5 | 170.8739 | 12.9 | 163.2795 | 12.7 | 160.748 | 12.4 | 156.9508
A358 | 304 | 1 | 3 | 3.5 | 0.083 | 5S | 20 | 65.40169 | 20 | 65.40169 | 20 | 65.40169 | 18.6 | 60.82358 | 17.5 | 57.2264831 | 16.6 | 54.28341 | 15.8 | 51.66734 | 15.2 | 49.70529 | 14.9 | 48.72426 | 14.6 | 47.74324
|  | 1 | 3 | 3.5 | 0.12 | 10S | 20 | 94.55667 | 20 | 94.55667 | 20 | 94.55667 | 18.6 | 87.9377 | 17.5 | 82.737084 | 16.6 | 78.48203 | 15.8 | 74.69977 | 15.2 | 71.86307 | 14.9 | 70.44472 | 14.6 | 69.02637
|  | 1 | 3 | 3.5 | 0.216 | 40S | 20 | 170.202 | 20 | 170.202 | 20 | 170.202 | 18.6 | 158.2879 | 17.5 | 148.9267512 | 16.6 | 141.2677 | 15.8 | 134.4596 | 15.2 | 129.3535 | 14.9 | 126.8005 | 14.6 | 124.2475
|  | 1 | 3 | 3.5 | 0.3 | 80S | 20 | 236.3917 | 20 | 236.3917 | 20 | 236.3917 | 18.6 | 219.8443 | 17.5 | 206.84271 | 16.6 | 196.2051 | 15.8 | 186.7494 | 15.2 | 179.6577 | 14.9 | 176.1118 | 14.6 | 172.5659
| 304L | 1 | 3 | 3.5 | 0.083 | 5S | 16.7 | 54.61042 | 16.7 | 54.61042 | 16.7 | 54.61042 | 15.7 | 51.34033 | 14.8 | 48.39725 | 14 | 45.78118648 | 13.5 | 44.14614 | 12.9 | 42.18409 | 12.7 | 41.53008 | 12.4 | 40.54905
|  | 1 | 3 | 3.5 | 0.12 | 10S | 16.7 | 78.95482 | 16.7 | 78.95482 | 16.7 | 78.95482 | 15.7 | 74.22698 | 14.8 | 69.97193 | 14 | 66.1896672 | 13.5 | 63.82575 | 12.9 | 60.98905 | 12.7 | 60.04348 | 12.4 | 58.62513
|  | 1 | 3 | 3.5 | 0.216 | 40S | 16.7 | 142.1187 | 16.7 | 142.1187 | 16.7 | 142.1187 | 15.7 | 133.6086 | 14.8 | 125.9495 | 14 | 119.1414 | 13.5 | 114.8864 | 12.9 | 109.7803 | 12.7 | 108.0783 | 12.4 | 105.5252
|  | 1 | 3 | 3.5 | 0.3 | 80S | 16.7 | 197.387 | 16.7 | 197.387 | 16.7 | 197.387 | 15.7 | 185.5675 | 14.8 | 174.9298 | 14 | 165.474168 | 13.5 | 159.5644 | 12.9 | 152.4726 | 12.7 | 150.1087 | 12.4 | 146.5628
A358 | 304 | 1 | 4 | 4.5 | 0.083 | 5S | 20 | 50.86798 | 20 | 50.86798 | 20 | 50.86798 | 18.6 | 47.30723 | 17.5 | 44.50949 | 16.6 | 42.22043 | 15.8 | 40.18571 | 15.2 | 38.65967 | 14.9 | 37.89665 | 14.6 | 37.13363
|  | 1 | 4 | 4.5 | 0.12 | 10S | 20 | 73.54407 | 20 | 73.54407 | 20 | 73.54407 | 18.6 | 68.39598944 | 17.5 | 64.35107 | 16.6 | 61.04158 | 15.8 | 58.09982 | 15.2 | 55.8935 | 14.9 | 54.79034 | 14.6 | 53.68717
|  | 1 | 4 | 4.5 | 0.237 | 40S | 20 | 145.2495 | 20 | 145.2495 | 20 | 145.2495 | 18.6 | 135.0821 | 17.5 | 127.0934 | 16.6 | 120.5571 | 15.8 | 114.7471 | 15.2 | 110.3897 | 14.9 | 108.2109 | 14.6 | 106.0322
|  | 1 | 4 | 4.5 | 0.337 | 80S | 20 | 206.5363 | 20 | 206.5363 | 20 | 206.5363 | 18.6 | 192.0787 | 17.5 | 180.7192 | 16.6 | 171.4251 | 15.8 | 163.1637 | 15.2 | 156.9676 | 14.9 | 153.8695 | 14.6 | 150.7715
| 304L | 1 | 4 | 4.5 | 0.083 | 5S | 16.7 | 42.47477 | 16.7 | 42.47477 | 16.7 | 42.47477 | 15.7 | 39.93137 | 14.8 | 37.64231 | 14 | 35.60759 | 13.5 | 34.33588986 | 12.9 | 32.80985 | 12.7 | 32.30117 | 12.4 | 31.53815
|  | 1 | 4 | 4.5 | 0.12 | 10S | 16.7 | 61.4093 | 16.7 | 61.4093 | 16.7 | 61.4093 | 15.7 | 57.7321 | 14.8 | 54.42262 | 14 | 51.48085 | 13.5 | 49.6422504 | 12.9 | 47.43592816 | 12.7 | 46.70049 | 12.4 | 45.59733
|  | 1 | 4 | 4.5 | 0.237 | 40S | 16.7 | 121.2834 | 16.7 | 121.2834 | 16.7 | 121.2834 | 15.7 | 114.0209 | 14.8 | 107.4847 | 14 | 101.6747 | 13.5 | 98.04344454 | 12.9 | 93.68596 | 12.7 | 92.23346 | 12.4 | 90.05472
|  | 1 | 4 | 4.5 | 0.337 | 80S | 16.7 | 172.4578 | 16.7 | 172.4578 | 16.7 | 172.4578 | 15.7 | 162.131 | 14.8 | 152.8368 | 14 | 144.5754 | 13.5 | 139.412 | 12.9 | 133.2159 | 12.7 | 131.1505 | 12.4 | 128.0525
A358 | 304 | 1 | 5 | 5.563 | 0.109 | 5S | 20 | 54.03764 | 20 | 54.03764 | 20 | 54.03764 | 18.6 | 50.25501 | 17.5 | 47.28294 | 16.6 | 44.85124 | 15.8 | 42.68974 | 15.2 | 41.06861 | 14.9 | 40.25804 | 14.6 | 39.44748
|  | 1 | 5 | 5.563 | 0.134 | 10S | 20 | 66.4316 | 20 | 66.4316 | 20 | 66.4316 | 18.6 | 61.78139 | 17.5 | 58.12765 | 16.6 | 55.13823 | 15.8 | 52.48096 | 15.2 | 50.48801 | 14.9 | 49.49154 | 14.6 | 48.49507
|  | 1 | 5 | 5.563 | 0.258 | 40S | 20 | 127.9056 | 20 | 127.9056 | 20 | 127.9056 | 18.6 | 118.9522 | 17.5 | 111.9174 | 16.6 | 106.1617 | 15.8 | 101.0454 | 15.2 | 97.20827 | 14.9 | 95.28968 | 14.6 | 93.3711
|  | 1 | 5 | 5.563 | 0.375 | 80S | 20 | 185.9093 | 20 | 185.9093 | 20 | 185.9093 | 18.6 | 172.8957 | 17.5 | 162.6707 | 16.6 | 154.3047 | 15.8 | 146.8684 | 15.2 | 141.2911 | 14.9 | 138.5024 | 14.6 | 135.7138
| 304L | 1 | 5 | 5.563 | 0.109 | 5S | 16.7 | 45.12143 | 16.7 | 45.12143 | 16.7 | 45.12143 | 15.7 | 42.41955 | 14.8 | 39.98786 | 14 | 37.82635 | 13.5 | 36.47541 | 12.9 | 34.85428 | 12.7 | 34.3139 | 12.4 | 33.50334
|  | 1 | 5 | 5.563 | 0.134 | 10S | 16.7 | 55.47038 | 16.7 | 55.47038 | 16.7 | 55.47038 | 15.7 | 52.1488 | 14.8 | 49.15938 | 14 | 46.50212 | 13.5 | 44.84133 | 12.9 | 42.84838 | 12.7 | 42.18406 | 12.4 | 41.18759
|  | 1 | 5 | 5.563 | 0.258 | 40S | 16.7 | 106.8012 | 16.7 | 106.8012 | 16.7 | 106.8012 | 15.7 | 100.4059 | 14.8 | 94.65015 | 14 | 89.53393 | 13.5 | 86.33629 | 12.9 | 82.49912 | 12.7 | 81.22006 | 12.4 | 79.30148
|  | 1 | 5 | 5.563 | 0.375 | 80S | 16.7 | 155.2343 | 16.7 | 155.2343 | 16.7 | 155.2343 | 15.7 | 145.9388 | 14.8 | 137.5729 | 14 | 130.1365 | 13.5 | 125.4888 | 12.9 | 119.9115 | 12.7 | 118.0524 | 12.4 | 115.2638
A358 | 304 | 1 | 6 | 6.625 | 0.109 | 5S | 20 | 45.37531 | 20 | 45.37531 | 20 | 45.37531 | 18.6 | 42.19903 | 17.5 | 39.70339 | 16.6 | 37.6615 | 15.8 | 35.84649 | 15.2 | 34.48523 | 14.9 | 33.8046 | 14.6 | 33.12397
|  | 1 | 6 | 6.625 | 0.134 | 10S | 20 | 55.78249 | 20 | 55.78249 | 20 | 55.78249 | 18.6 | 51.87771 | 17.5 | 48.80968 | 16.6 | 46.29946 | 15.8 | 44.06816 | 15.2 | 42.39469 | 14.9 | 41.55795 | 14.6 | 40.72122
|  | 1 | 6 | 6.625 | 0.28 | 40S | 20 | 116.5604 | 20 | 116.5604 | 20 | 116.5604 | 18.6 | 108.4012 | 17.5 | 101.9904 | 16.6 | 96.74515 | 15.8 | 92.08273 | 15.2 | 88.58592 | 14.9 | 86.83751 | 14.6 | 85.08911
|  | 1 | 6 | 6.625 | 0.432 | 80S | 20 | 179.8361 | 20 | 179.8361 | 20 | 179.8361 | 18.6 | 167.2476 | 17.5 | 157.3566 | 16.6 | 149.2639 | 15.8 | 142.0705 | 15.2 | 136.6754 | 14.9 | 133.9779 | 14.6 | 131.2803
| 304L | 1 | 6 | 6.625 | 0.109 | 5S | 16.7 | 37.88838 | 16.7 | 37.88838 | 16.7 | 37.88838 | 15.7 | 35.61962 | 14.8 | 33.57773 | 14 | 31.76271 | 13.5 | 30.62833 | 12.9 | 29.26707 | 12.7 | 28.81332 | 12.4 | 28.13269
|  | 1 | 6 | 6.625 | 0.134 | 10S | 16.7 | 46.57838 | 16.7 | 46.57838 | 16.7 | 46.57838 | 15.7 | 43.78925 | 14.8 | 41.27904 | 14 | 39.04774 | 13.5 | 37.65318 | 12.9 | 35.9797 | 12.7 | 35.42188 | 12.4 | 34.58514
|  | 1 | 6 | 6.625 | 0.28 | 40S | 16.7 | 97.32795 | 16.7 | 97.32795 | 16.7 | 97.32795 | 15.7 | 91.49993 | 14.8 | 86.25471 | 14 | 81.59229 | 13.5 | 78.67828 | 12.9 | 75.18147 | 12.7 | 74.01587 | 12.4 | 72.26746
|  | 1 | 6 | 6.625 | 0.432 | 80S | 16.7 | 150.1631 | 16.7 | 150.1631 | 16.7 | 150.1631 | 15.7 | 141.1713 | 14.8 | 133.0787 | 14 | 125.8853 | 13.5 | 121.3894 | 12.9 | 115.9943 | 12.7 | 114.1959 | 12.4 | 111.4984
A358 | 304 | 1 | 8 | 8.625 | 0.109 | 5S | 20 | 34.8535 | 20 | 34.8535 | 20 | 34.8535 | 18.6 | 32.41375 | 17.5 | 30.49681 | 16.6 | 28.9284 | 15.8 | 27.53426 | 15.2 | 26.48866 | 14.9 | 25.96585 | 14.6 | 25.44305
|  | 1 | 8 | 8.625 | 0.148 | 10S | 20 | 47.32401 | 20 | 47.32401 | 20 | 47.32401 | 18.6 | 44.01133 | 17.5 | 41.40851 | 16.6 | 39.27893 | 15.8 | 37.38597 | 15.2 | 35.96625 | 14.9 | 35.25639 | 14.6 | 34.54653
|  | 1 | 8 | 8.625 | 0.322 | 40S | 20 | 102.9617 | 20 | 102.9617 | 20 | 102.9617 | 18.6 | 95.75439 | 17.5 | 90.09149 | 16.6 | 85.45821 | 15.8 | 81.33975 | 15.2 | 78.2509 | 14.9 | 76.70647 | 14.6 | 75.16204
|  | 1 | 8 | 8.625 | 0.5 | 80S | 20 | 159.8784 | 20 | 159.8784 | 20 | 159.8784 | 18.6 | 148.6869 | 17.5 | 139.8936 | 16.6 | 132.6991 | 15.8 | 126.304 | 15.2 | 121.5076 | 14.9 | 119.1094 | 14.6 | 116.7112
| 304L | 1 | 8 | 8.625 | 0.109 | 5S | 16.7 | 29.10267 | 16.7 | 29.10267 | 16.7 | 29.10267 | 15.7 | 27.35999 | 14.8 | 25.79159 | 14 | 24.39745 | 13.5 | 23.52611 | 12.9 | 22.48051 | 12.7 | 22.13197 | 12.4 | 21.60917
|  | 1 | 8 | 8.625 | 0.148 | 10S | 16.7 | 39.51555 | 16.7 | 39.51555 | 16.7 | 39.51555 | 15.7 | 37.14935 | 14.8 | 35.01977 | 14 | 33.12681 | 13.5 | 31.94371 | 12.9 | 30.52399 | 12.7 | 30.05075 | 12.4 | 29.34089
|  | 1 | 8 | 8.625 | 0.322 | 40S | 16.7 | 85.97302 | 16.7 | 85.97302 | 16.7 | 85.97302 | 15.7 | 80.82494 | 14.8 | 76.19166 | 14 | 72.07319 | 13.5 | 69.49915056 | 12.9 | 66.4103 | 12.7 | 65.38068 | 12.4 | 63.83626
|  | 1 | 8 | 8.625 | 0.5 | 80S | 16.7 | 133.4985 | 16.7 | 133.4985 | 16.7 | 133.4985 | 15.7 | 125.5046 | 14.8 | 118.31 | 14 | 111.9149 | 13.5 | 107.9179 | 12.9 | 103.1216 | 12.7 | 101.5228 | 12.4 | 99.12462
A358 | 304 | 1 | 10 | 10.75 | 0.134 | 5S | 20 | 34.37758 | 20 | 34.37758 | 20 | 34.37758 | 18.6 | 31.97115 | 17.5 | 30.08038 | 16.6 | 28.53339 | 15.8 | 27.15829 | 15.2 | 26.12696 | 14.9 | 25.6113 | 14.6 | 25.09563
|  | 1 | 10 | 10.75 | 0.165 | 10S | 20 | 42.3306 | 20 | 42.3306 | 20 | 42.3306 | 18.6 | 39.36746 | 17.5 | 37.03928 | 16.6 | 35.1344 | 15.8 | 33.44117 | 15.2 | 32.17126 | 14.9 | 31.5363 | 14.6 | 30.90134
|  | 1 | 10 | 10.75 | 0.365 | 40S | 20 | 93.64042 | 20 | 93.64042 | 20 | 93.64042 | 18.6 | 87.08559 | 17.5 | 81.93537 | 16.6 | 77.72155 | 15.8 | 73.97593 | 15.2 | 71.16672 | 14.9 | 69.76211 | 14.6 | 68.35751
|  | 1 | 10 | 10.75 | 0.5 | 80S | 20 | 128.2745 | 20 | 128.2745 | 20 | 128.2745 | 18.6 | 119.2953 | 17.5 | 112.2402 | 16.6 | 106.4679 | 15.8 | 101.3369 | 15.2 | 97.48866 | 14.9 | 95.56454 | 14.6 | 93.64042
| 304L | 1 | 10 | 10.75 | 0.134 | 5S | 16.7 | 28.70528 | 16.7 | 28.70528 | 16.7 | 28.70528 | 15.7 | 26.9864 | 14.8 | 25.43941 | 14 | 24.06431 | 13.5 | 23.20487 | 12.9 | 22.17354 | 12.7 | 21.82976 | 12.4 | 21.3141
|  | 1 | 10 | 10.75 | 0.165 | 10S | 16.7 | 35.34605 | 16.7 | 35.34605 | 16.7 | 35.34605 | 15.7 | 33.22952 | 14.8 | 31.32464 | 14 | 29.63142 | 13.5 | 28.57316 | 12.9 | 27.30323772 | 12.7 | 26.87993 | 12.4 | 26.24497
|  | 1 | 10 | 10.75 | 0.365 | 40S | 16.7 | 78.18975 | 16.7 | 78.18975 | 16.7 | 78.18975 | 15.7 | 73.50773 | 14.8 | 69.29391 | 14 | 65.54829 | 13.5 | 63.20728 | 12.9 | 60.39807132 | 12.7 | 59.46167 | 12.4 | 58.05706
|  | 1 | 10 | 10.75 | 0.5 | 80S | 16.7 | 107.1092 | 16.7 | 107.1092 | 16.7 | 107.1092 | 15.7 | 100.6955 | 14.8 | 94.92317 | 14 | 89.79218 | 13.5 | 86.58532 | 12.9 | 82.737084 | 12.7 | 81.45434 | 12.4 | 79.53022
A358 | 304 | 1 | 12 | 12.75 | 0.156 | 5S | 20 | 33.74375 | 20 | 33.74375 | 20 | 33.74375 | 18.6 | 31.38169 | 17.5 | 29.52578 | 16.6 | 28.00731 | 15.8 | 26.65756 | 15.2 | 25.64525 | 14.9 | 25.1391 | 14.6 | 24.63294
|  | 1 | 12 | 12.75 | 0.18 | 10S | 20 | 38.9351 | 20 | 38.9351 | 20 | 38.9351 | 18.6 | 36.20964 | 17.5 | 34.06821 | 16.6 | 32.31613 | 15.8 | 30.75873 | 15.2 | 29.59067 | 14.9 | 29.00665 | 14.6 | 28.42262
|  | 1 | 12 | 12.75 | 0.375 | 40S | 20 | 81.11479 | 20 | 81.11479 | 20 | 81.11479 | 18.6 | 75.43675 | 17.5 | 70.97544 | 16.6 | 67.32527 | 15.8 | 64.08068 | 15.2 | 61.64724 | 14.9 | 60.43052 | 14.6 | 59.2138
|  | 1 | 12 | 12.75 | 0.5 | 80S | 20 | 108.1531 | 20 | 108.1531 | 20 | 108.1531 | 18.6 | 100.5823 | 17.5 | 94.63392 | 16.6 | 89.76703 | 15.8 | 85.44091 | 15.2 | 82.19632 | 14.9 | 80.57402 | 14.6 | 78.95173
| 304L | 1 | 12 | 12.75 | 0.156 | 5S | 16.7 | 28.17603 | 16.7 | 28.17603 | 16.7 | 28.17603 | 15.7 | 26.48885 | 14.8 | 24.97038 | 14 | 23.62063 | 13.5 | 22.77703 | 12.9 | 21.76472 | 12.7 | 21.42728 | 12.4 | 20.92113
|  | 1 | 12 | 12.75 | 0.18 | 10S | 16.7 | 32.51081 | 16.7 | 32.51081 | 16.7 | 32.51081 | 15.7 | 30.56405 | 14.8 | 28.81197 | 14 | 27.25457 | 13.5 | 26.28119 | 12.9 | 25.11314 | 12.7 | 24.72379 | 12.4 | 24.13976
|  | 1 | 12 | 12.75 | 0.375 | 40S | 16.7 | 67.73085 | 16.7 | 67.73085 | 16.7 | 67.73085 | 15.7 | 63.67511 | 14.8 | 60.02494 | 14 | 56.78035 | 13.5 | 54.75248 | 12.9 | 52.31904 | 12.7 | 51.50789 | 12.4 | 50.29117
|  | 1 | 12 | 12.75 | 0.5 | 80S | 16.7 | 90.3078 | 16.7 | 90.3078 | 16.7 | 90.3078 | 15.7 | 84.90015 | 14.8 | 80.03326 | 14 | 75.70714 | 13.5 | 73.00331 | 12.9 | 69.75872 | 12.7 | 68.67719 | 12.4 | 67.05489
A358 | 304 | 1 | 14 | 14 | 0.156 | 5S | 20 | 30.73092 | 20 | 30.73092 | 20 | 30.73092 | 18.6 | 28.57975 | 17.5 | 26.8895523 | 16.6 | 25.50666 | 15.8 | 24.27742 | 15.2 | 23.3555 | 14.9 | 22.89453 | 14.6 | 22.43357
|  | 1 | 14 | 14 | 0.188 | 10S | 20 | 37.03469 | 20 | 37.03469 | 20 | 37.03469 | 18.6 | 34.44227 | 17.5 | 32.4053579 | 16.6 | 30.7388 | 15.8 | 29.25741 | 15.2 | 28.14637 | 14.9 | 27.59085 | 14.6 | 27.03533
|  | 1 | 14 | 14 | 0.375 | 40S | 20 | 73.8724 | 20 | 73.8724 | 20 | 73.8724 | 18.6 | 68.70133 | 17.5 | 64.63835 | 16.6 | 61.31409 | 15.8 | 58.35919 | 15.2 | 56.14302 | 14.9 | 55.03494 | 14.6 | 53.92685
|  | 1 | 14 | 14 | 0.5 | 80S | 20 | 98.49653 | 20 | 98.49653 | 20 | 98.49653 | 18.6 | 91.60177 | 17.5 | 86.1844625 | 16.6 | 81.75212 | 15.8 | 77.81226 | 15.2 | 74.85736 | 14.9 | 73.37991 | 14.6 | 71.90247
| 304L | 1 | 14 | 14 | 0.156 | 5S | 16.7 | 25.66032 | 16.7 | 25.66032 | 16.7 | 25.66032 | 15.7 | 24.12377 | 14.8 | 22.74088 | 14 | 21.51164184 | 13.5 | 20.74337 | 12.9 | 19.82144 | 12.7 | 19.51413 | 12.4 | 19.05317
|  | 1 | 14 | 14 | 0.188 | 10S | 16.7 | 30.92397 | 16.7 | 30.92397 | 16.7 | 30.92397 | 15.7 | 29.07224 | 14.8 | 27.40567 | 14 | 25.92428632 | 13.5 | 24.99842 | 12.9 | 23.88738 | 12.7 | 23.51703 | 12.4 | 22.96151
|  | 1 | 14 | 14 | 0.375 | 40S | 16.7 | 61.68345 | 16.7 | 61.68345 | 16.7 | 61.68345 | 15.7 | 57.98983 | 14.8 | 54.66557 | 14 | 51.7106775 | 13.5 | 49.86387 | 12.9 | 47.6477 | 12.7 | 46.90897 | 12.4 | 45.80089
|  | 1 | 14 | 14 | 0.5 | 80S | 16.7 | 82.2446 | 16.7 | 82.2446 | 16.7 | 82.2446 | 15.7 | 77.31977 | 14.8 | 72.88743 | 14 | 68.94757 | 13.5 | 66.48516 | 12.9 | 63.53026 | 12.7 | 62.5453 | 12.4 | 61.06785
A358 | 304 | 1 | 16 | 16 | 0.165 | 5S | 20 | 28.44087 | 20 | 28.44087 | 20 | 28.44087 | 18.6 | 26.45001 | 17.5 | 24.88576 | 16.6 | 23.60592 | 15.8 | 22.46829 | 15.2 | 21.61506 | 14.9 | 21.18845 | 14.6 | 20.76184
|  | 1 | 16 | 16 | 0.188 | 10S | 20 | 32.4053579 | 20 | 32.4053579 | 20 | 32.4053579 | 18.6 | 30.13698 | 17.5 | 28.35469 | 16.6 | 26.89645 | 15.8 | 25.60023 | 15.2 | 24.62807 | 14.9 | 24.14199 | 14.6 | 23.65591
|  | 1 | 16 | 16 | 0.375 | 40S | 20 | 64.63835 | 20 | 64.63835 | 20 | 64.63835 | 18.6 | 60.11366 | 17.5 | 56.55855 | 16.6 | 53.64983 | 15.8 | 51.06429 | 15.2 | 49.12514 | 14.9 | 48.15557 | 14.6 | 47.18599
|  | 1 | 16 | 16 | 0.5 | 80S | 20 | 86.1844625 | 20 | 86.1844625 | 20 | 86.1844625 | 18.6 | 80.15155 | 17.5 | 75.4114 | 16.6 | 71.5331 | 15.8 | 68.08573 | 15.2 | 65.5001915 | 14.9 | 64.20742 | 14.6 | 62.91466
| 304L | 1 | 16 | 16 | 0.165 | 5S | 16.7 | 23.74813 | 16.7 | 23.74813 | 16.7 | 23.74813 | 15.7 | 22.32609 | 14.8 | 21.04625 | 14 | 19.90861 | 13.5 | 19.19759 | 12.9 | 18.34436 | 12.7 | 18.05995 | 12.4 | 17.63334
|  | 1 | 16 | 16 | 0.188 | 10S | 16.7 | 27.05847 | 16.7 | 27.05847 | 16.7 | 27.05847 | 15.7 | 25.43821 | 14.8 | 23.97996 | 14 | 22.68375053 | 13.5 | 21.87362 | 12.9 | 20.90146 | 12.7 | 20.5774 | 12.4 | 20.09132
|  | 1 | 16 | 16 | 0.375 | 40S | 16.7 | 53.97302 | 16.7 | 53.97302 | 16.7 | 53.97302 | 15.7 | 50.7411 | 14.8 | 47.83238 | 14 | 45.24684 | 13.5 | 43.63088 | 12.9 | 41.69173 | 12.7 | 41.04535 | 12.4 | 40.07578
|  | 1 | 16 | 16 | 0.5 | 80S | 16.7 | 71.96403 | 16.7 | 71.96403 | 16.7 | 71.96403 | 15.7 | 67.6548 | 14.8 | 63.77650225 | 14 | 60.32912375 | 13.5 | 58.17451 | 12.9 | 55.58898 | 12.7 | 54.72713 | 12.4 | 53.43436675
A358 | 304 | 1 | 18 | 18 | 0.165 | 5S | 20 | 25.28078 | 20 | 25.28078 | 20 | 25.28078 | 18.6 | 23.51112137 | 17.5 | 22.12068 | 16.6 | 20.98304 | 15.8 | 19.97181 | 15.2 | 19.21339 | 14.9 | 18.83418 | 14.6 | 18.45497
|  | 1 | 18 | 18 | 0.188 | 10S | 20 | 28.80476 | 20 | 28.80476 | 20 | 28.80476 | 18.6 | 26.78843 | 17.5 | 25.20417 | 16.6 | 23.90795 | 15.8 | 22.75576 | 15.2 | 21.89162 | 14.9 | 21.45955 | 14.6 | 21.02748
|  | 1 | 18 | 18 | 0.375 | 40S | 20 | 57.45631 | 20 | 57.45631 | 20 | 57.45631 | 18.6 | 53.43436675 | 17.5 | 50.27427 | 16.6 | 47.68874 | 15.8 | 45.39048 | 15.2 | 43.66679 | 14.9 | 42.80495 | 14.6 | 41.94311
|  | 1 | 18 | 18 | 0.5 | 80S | 20 | 76.60841 | 20 | 76.60841 | 20 | 76.60841 | 18.6 | 71.24582 | 17.5 | 67.03236 | 16.6 | 63.58498 | 15.8 | 60.52064 | 15.2 | 58.22239 | 14.9 | 57.07327 | 14.6 | 55.92414
| 304L | 1 | 18 | 18 | 0.165 | 5S | 16.7 | 21.10945 | 16.7 | 21.10945 | 16.7 | 21.10945 | 15.7 | 19.84541 | 14.8 | 18.70777 | 14 | 17.69654 | 13.5 | 17.06452 | 12.9 | 16.3061 | 12.7 | 16.05329 | 12.4 | 15.67408
|  | 1 | 18 | 18 | 0.188 | 10S | 16.7 | 24.05198 | 16.7 | 24.05198 | 16.7 | 24.05198 | 15.7 | 22.61174 | 14.8 | 21.31552 | 14 | 20.16333 | 13.5 | 19.44321474 | 12.9 | 18.57907 | 12.7 | 18.29102 | 12.4 | 17.85895
|  | 1 | 18 | 18 | 0.375 | 40S | 16.7 | 47.97602 | 16.7 | 47.97602 | 16.7 | 47.97602 | 15.7 | 45.1032 | 14.8 | 42.51767 | 14 | 40.21942 | 13.5 | 38.78301 | 12.9 | 37.05932 | 12.7 | 36.48476 | 12.4 | 35.62291
|  | 1 | 18 | 18 | 0.5 | 80S | 16.7 | 63.96802 | 16.7 | 63.96802 | 16.7 | 63.96802 | 15.7 | 60.1376 | 14.8 | 56.69022 | 14 | 53.62589 | 13.5 | 51.7106775 | 12.9 | 49.41243 | 12.7 | 48.64634 | 12.4 | 47.49721
A358 | 304 | 1 | 20 | 20 | 0.188 | 5S | 20 | 25.92428632 | 20 | 25.92428632 | 20 | 25.92428632 | 18.6 | 24.10959 | 17.5 | 22.68375053 | 16.6 | 21.51716 | 15.8 | 20.48019 | 15.2 | 19.70246 | 14.9 | 19.31359 | 14.6 | 18.92473
|  | 1 | 20 | 20 | 0.218 | 10S | 20 | 30.06114052 | 20 | 30.06114052 | 20 | 30.06114052 | 18.6 | 27.95686 | 17.5 | 26.3035 | 16.6 | 24.95075 | 15.8 | 23.7483 | 15.2 | 22.84647 | 14.9 | 22.39555 | 14.6 | 21.94463
|  | 1 | 20 | 20 | 0.375 | 40S | 20 | 51.7106775 | 20 | 51.7106775 | 20 | 51.7106775 | 18.6 | 48.09093 | 17.5 | 45.24684 | 16.6 | 42.91986 | 15.8 | 40.85144 | 15.2 | 39.3001149 | 14.9 | 38.52445 | 14.6 | 37.74879
|  | 1 | 20 | 20 | 0.5 | 80S | 20 | 68.94757 | 20 | 68.94757 | 20 | 68.94757 | 18.6 | 64.1212401 | 17.5 | 60.32912375 | 16.6 | 57.2264831 | 15.8 | 54.4685803 | 15.2 | 52.4001532 | 14.9 | 51.36593965 | 14.6 | 50.3317261
| 304L | 1 | 20 | 20 | 0.188 | 5S | 16.7 | 21.64678 | 16.7 | 21.64678 | 16.7 | 21.64678 | 15.7 | 20.35056 | 14.8 | 19.18397 | 14 | 18.147 | 13.5 | 17.49889 | 12.9 | 16.72116 | 12.7 | 16.46192 | 12.4 | 16.07306
|  | 1 | 20 | 20 | 0.218 | 10S | 16.7 | 25.10105 | 16.7 | 25.10105 | 16.7 | 25.10105 | 15.7 | 23.598 | 14.8 | 22.24524 | 14 | 21.0428 | 13.5 | 20.29127 | 12.9 | 19.38944 | 12.7 | 19.08882 | 12.4 | 18.63791
|  | 1 | 20 | 20 | 0.375 | 40S | 16.7 | 43.17842 | 16.7 | 43.17842 | 16.7 | 43.17842 | 15.7 | 40.59288 | 14.8 | 38.26590135 | 14 | 36.19747425 | 13.5 | 34.90471 | 12.9 | 33.35339 | 12.7 | 32.83628 | 12.4 | 32.06062005
|  | 1 | 20 | 20 | 0.5 | 80S | 16.7 | 57.57122095 | 16.7 | 57.57122095 | 16.7 | 57.57122095 | 15.7 | 54.12384245 | 14.8 | 51.0212018 | 14 | 48.263299 | 13.5 | 46.53960975 | 12.9 | 44.47118265 | 12.7 | 43.78170695 | 12.4 | 42.7474934
A358 | 304 | 1 | 22 | 22 | 0.188 | 5S | 20 | 23.56753 | 20 | 23.56753 | 20 | 23.56753 | 18.6 | 21.91781 | 17.5 | 20.62159 | 16.6 | 19.56105 | 15.8 | 18.61835 | 15.2 | 17.91133 | 14.9 | 17.55781 | 14.6 | 17.2043
|  | 1 | 22 | 22 | 0.218 | 10S | 20 | 27.32831 | 20 | 27.32831 | 20 | 27.32831 | 18.6 | 25.41533 | 17.5 | 23.91227 | 16.6 | 22.6825 | 15.8 | 21.58936 | 15.2 | 20.76952 | 14.9 | 20.35959 | 14.6 | 19.94967
|  | 1 | 22 | 22 |  | 40S | 20 |  | 20 |  | 20 |  | 18.6 |  | 17.5 |  | 16.6 |  | 15.8 |  | 15.2 |  | 14.9 |  | 14.6
|  | 1 | 22 | 22 |  | 80S | 20 |  | 20 |  | 20 |  | 18.6 |  | 17.5 |  | 16.6 |  | 15.8 |  | 15.2 |  | 14.9 |  | 14.6
| 304L | 1 | 22 | 22 | 0.188 | 5S | 16.7 | 19.67889 | 16.7 | 19.67889 | 16.7 | 19.67889 | 15.7 | 18.50051 | 14.8 | 17.43997 | 14 | 16.49727 | 13.5 | 15.90808 | 12.9 | 15.20106 | 12.7 | 14.96538 | 12.4 | 14.61187
|  | 1 | 22 | 22 | 0.218 | 10S | 16.7 | 22.81914 | 16.7 | 22.81914 | 16.7 | 22.81914 | 15.7 | 21.45272 | 14.8 | 20.22295 | 14 | 19.12982 | 13.5 | 18.44661 | 12.9 | 17.62676 | 12.7 | 17.35348 | 12.4 | 16.94355
|  | 1 | 22 | 22 |  | 40S | 16.7 |  | 16.7 |  | 16.7 |  | 15.7 |  | 14.8 |  | 14 |  | 13.5 |  | 12.9 |  | 12.7 |  | 12.4
|  | 1 | 22 | 22 |  | 80S | 16.7 |  | 16.7 |  | 16.7 |  | 15.7 |  | 14.8 |  | 14 |  | 13.5 |  | 12.9 |  | 12.7 |  | 12.4
A358 | 304 | 1 | 24 | 24 | 0.218 | 5S | 20 | 25.05095 | 20 | 25.05095 | 20 | 25.05095 | 18.6 | 23.29738 | 17.5 | 21.91958 | 16.6 | 20.79229 | 15.8 | 19.79025 | 15.2 | 19.03872 | 14.9 | 18.66296 | 14.6 | 18.28719
|  | 1 | 24 | 24 | 0.25 | 10S | 20 | 28.72815 | 20 | 28.72815 | 20 | 28.72815 | 18.6 | 26.71718 | 17.5 | 25.13713 | 16.6 | 23.84437 | 15.8 | 22.69524 | 15.2 | 21.8334 | 14.9 | 21.40247 | 14.6 | 20.97155
|  | 1 | 24 | 24 | 0.375 | 40S | 20 | 43.09223125 | 20 | 43.09223125 | 20 | 43.09223125 | 18.6 | 40.07578 | 17.5 | 37.7057 | 16.6 | 35.76655 | 15.8 | 34.04286 | 15.2 | 32.75009575 | 14.9 | 32.10371 | 14.6 | 31.45733
|  | 1 | 24 | 24 | 0.5 | 80S | 20 | 57.45631 | 20 | 57.45631 | 20 | 57.45631 | 18.6 | 53.43436675 | 17.5 | 50.27427 | 16.6 | 47.68874 | 15.8 | 45.39048 | 15.2 | 43.66679 | 14.9 | 42.80495 | 14.6 | 41.94311
| 304L | 1 | 24 | 24 | 0.218 | 5S | 16.7 | 20.91754 | 16.7 | 20.91754 | 16.7 | 20.91754 | 15.7 | 19.665 | 14.8 | 18.5377 | 14 | 17.53567 | 13.5 | 16.90939 | 12.9 | 16.15786 | 12.7 | 15.90735 | 12.4 | 15.53159
|  | 1 | 24 | 24 | 0.25 | 10S | 16.7 | 23.98801 | 16.7 | 23.98801 | 16.7 | 23.98801 | 15.7 | 22.5516 | 14.8 | 21.25883 | 14 | 20.10971 | 13.5 | 19.3915 | 12.9 | 18.52966 | 12.7 | 18.24238 | 12.4 | 17.81146
|  | 1 | 24 | 24 | 0.375 | 40S | 16.7 | 35.98201 | 16.7 | 35.98201 | 16.7 | 35.98201 | 15.7 | 33.8274 | 14.8 | 31.88825 | 14 | 30.16456 | 13.5 | 29.08726 | 12.9 | 27.79449 | 12.7 | 27.36357 | 12.4 | 26.71718
|  | 1 | 24 | 24 | 0.5 | 80S | 16.7 | 47.97602 | 16.7 | 47.97602 | 16.7 | 47.97602 | 15.7 | 45.1032 | 14.8 | 42.51767 | 14 | 40.21942 | 13.5 | 38.78301 | 12.9 | 37.05932 | 12.7 | 36.48476 | 12.4 | 35.62291
A358 | 304 | 1 | 30 | 30 | 0.25 | 5S | 20 | 22.98252 | 20 | 22.98252 | 20 | 22.98252 | 18.6 | 21.3737467 | 17.5 | 20.10971 | 16.6 | 19.07549 | 15.8 | 18.15619 | 15.2 | 17.46672 | 14.9 | 17.12198 | 14.6 | 16.77724
|  | 1 | 30 | 30 | 0.314 | 10S | 20 | 28.86605 | 20 | 28.86605 | 20 | 28.86605 | 18.6 | 26.84543 | 17.5 | 25.25779 | 16.6 | 23.95882 | 15.8 | 22.80418 | 15.2 | 21.9382 | 14.9 | 21.50521 | 14.6 | 21.07222
|  | 1 | 30 | 30 |  | 40S | 20 |  | 20 |  | 20 |  | 18.6 |  | 17.5 |  | 16.6 |  | 15.8 |  | 15.2 |  | 14.9 |  | 14.6
|  | 1 | 30 | 30 |  | 80S | 20 |  | 20 |  | 20 |  | 18.6 |  | 17.5 |  | 16.6 |  | 15.8 |  | 15.2 |  | 14.9 |  | 14.6
| 304L | 1 | 30 | 30 | 0.25 | 5S | 16.7 | 19.19041 | 16.7 | 19.19041 | 16.7 | 19.19041 | 15.7 | 18.04128 | 14.8 | 17.00707 | 14 | 16.08777 | 13.5 | 15.51320325 | 12.9 | 14.82372755 | 12.7 | 14.5939 | 12.4 | 14.24916
|  | 1 | 30 | 30 | 0.314 | 10S | 16.7 | 24.10315 | 16.7 | 24.10315 | 16.7 | 24.10315 | 15.7 | 22.65985 | 14.8 | 21.36088 | 14 | 20.20623 | 13.5 | 19.48458 | 12.9 | 18.6186 | 12.7 | 18.32994 | 12.4 | 17.89695
|  | 1 | 30 | 30 |  | 40S | 16.7 |  | 16.7 |  | 16.7 |  | 15.7 |  | 14.8 |  | 14 |  | 13.5 |  | 12.9 |  | 12.7 |  | 12.4
|  | 1 | 30 | 30 |  | 80S | 16.7 |  | 16.7 |  | 16.7 |  | 15.7 |  | 14.8 |  | 14 |  | 13.5 |  | 12.9 |  | 12.7 |  | 12.4