## Sheet1
Spec No. | Grade | E | Pipe Size | Outside Diameter (In) | Thickness (In) | Sch | Maximum Allowable Stress (Ksi) & Design Pressure (bar) for Electric-Fusion-Welded Austenitic Chromium-Nickel Stainless Steel Pipe for High-Temperature Service and General Applications -A358
Tempreture ˚F(˚C)
[7 empty] | 100 (37.7 C) |  | 200 (93.3 C) |  | 300 (148.9 C) |  | 400 (204.4 C) |  | 500 (260 C) |  | 600 (315.5 C) |  | 700 (371.1 C) |  | 800 (426.7 C) |  | 850 (454.4 C) |  | 900 (482.2 C)
[7 empty] | Maximum Allowable Stress (Ksi) | Desgin Presssure (bar) | Maximum Allowable Stress (Ksi) | Desgin Presssure (bar) | Maximum Allowable Stress (Ksi) | Desgin Presssure (bar) | Maximum Allowable Stress (Ksi) | Desgin Presssure (bar) | Maximum Allowable Stress (Ksi) | Desgin Presssure (bar) | Maximum Allowable Stress (Ksi) | Desgin Presssure (bar) | Maximum Allowable Stress (Ksi) | Desgin Presssure (bar) | Maximum Allowable Stress (Ksi) | Desgin Presssure (bar) | Maximum Allowable Stress (Ksi) | Desgin Presssure (bar) | Maximum Allowable Stress (Ksi) | Desgin Presssure (bar)
A358 | 316 | 1 | 1/2 | 0.84 | 0.065 | 5S | 20 | 213.4091 | 20 | 213.4091 | 20 | 213.4091 | 19.3 | 205.9398 | 18 | 192.0682 | 17 | 181.3978 | 16.3 | 173.9285 | 15.9 | 169.6603 | 14.9 | 158.9898 | 15.6 | 166.4591
|  | 1 | 1/2 | 0.841 | 0.083 | 10S | 20 | 272.183 | 20 | 272.183 | 20 | 272.183 | 19.3 | 262.6566 | 18 | 244.9647 | 17 | 231.3556 | 16.3 | 221.8292 | 15.9 | 216.3855 | 14.9 | 202.7764 | 15.6 | 212.3028
|  | 1 | 1/2 | 0.842 | 0.109 | 40S | 20 | 357.0207 | 20 | 357.0207 | 20 | 357.0207 | 19.3 | 344.5249 | 18 | 321.3186 | 17 | 303.4676 | 16.3 | 290.9718 | 15.9 | 283.8314 | 14.9 | 265.9804 | 15.6 | 278.4761
|  | 1 | 1/2 | 0.843 | 0.147 | 80S | 20 | 480.9154 | 20 | 480.9154 | 20 | 480.9154 | 19.3 | 464.0834 | 18 | 432.8239 | 17 | 408.7781 | 16.3 | 391.9461 | 15.9 | 382.3278 | 14.9 | 358.282 | 15.6 | 375.114
| 316L | 1 | 1/2 | 0.84 | 0.065 | 5S | 16.7 | 178.1966 | 16.7 | 178.1966 | 16.7 | 178.1966 | 15.7 | 167.5262 | 14.8 | 157.9228 | 14 | 149.3864 | 13.5 | 144.0512 | 12.9 | 137.6489 | 12.7 | 135.5148 | 12.4 | 132.3137
|  | 1 | 1/2 | 0.841 | 0.083 | 10S | 16.7 | 227.2728 | 16.7 | 227.2728 | 16.7 | 227.2728 | 15.7 | 213.6637 | 14.8 | 201.4154 | 14 | 190.5281 | 13.5 | 183.7235 | 12.9 | 175.5581 | 12.7 | 172.8362 | 12.4 | 168.7535
|  | 1 | 1/2 | 0.842 | 0.109 | 40S | 16.7 | 298.1123 | 16.7 | 298.1123 | 16.7 | 298.1123 | 15.7 | 280.2612 | 14.8 | 264.1953 | 14 | 249.9145 | 13.5 | 240.989 | 12.9 | 230.2783 | 12.7 | 226.7081 | 12.4 | 221.3528
|  | 1 | 1/2 | 0.843 | 0.147 | 80S | 16.7 | 401.5644 | 16.7 | 401.5644 | 16.7 | 401.5644 | 15.7 | 377.5186 | 14.8 | 355.8774 | 14 | 336.6408 | 13.5 | 324.6179 | 12.9 | 310.1905 | 12.7 | 305.3813 | 12.4 | 298.1676
A358 | 316 | 1 | 1 | 1.315 | 0.065 | 5S | 20 | 136.3222 | 20 | 136.3222 | 20 | 136.3222 | 19.3 | 131.5509 | 18 | 122.69 | 17 | 115.8739 | 16.3 | 111.1026 | 15.9 | 108.3761 | 14.9 | 101.56 | 15.6 | 106.3313
|  | 1 | 1 | 1.315 | 0.083 | 10S | 20 | 174.073 | 20 | 174.073 | 20 | 174.073 | 19.3 | 167.9804 | 18 | 156.6657 | 17 | 147.962 | 16.3 | 141.8695 | 15.9 | 138.388 | 14.9 | 129.6843 | 15.6 | 135.7769
|  | 1 | 1 | 1.315 | 0.113 | 40S | 20 | 236.9909 | 20 | 236.9909 | 20 | 236.9909 | 19.3 | 228.6962 | 18 | 213.2918 | 17 | 201.4423 | 16.3 | 193.1476 | 15.9 | 188.4078 | 14.9 | 176.5582 | 15.6 | 184.8529
|  | 1 | 1 | 1.315 | 0.179 | 80S | 20 | 375.4103 | 20 | 375.4103 | 20 | 375.4103 | 19.3 | 362.271 | 18 | 337.8693 | 17 | 319.0988 | 16.3 | 305.9594 | 15.9 | 298.4512 | 14.9 | 279.6807 | 15.6 | 292.8201
| 316L | 1 | 1 | 1.315 | 0.065 | 5S | 16.7 | 113.829 | 16.7 | 113.829 | 16.7 | 113.829 | 15.7 | 107.0129 | 14.8 | 100.8784 | 14 | 95.42553 | 13.5 | 92.01748 | 12.9 | 87.92781 | 12.7 | 86.56459 | 12.4 | 84.51976
|  | 1 | 1 | 1.315 | 0.083 | 10S | 16.7 | 145.3509 | 16.7 | 145.3509 | 16.7 | 145.3509 | 15.7 | 136.6473 | 14.8 | 128.814 | 14 | 121.8511 | 13.5 | 117.4992 | 12.9 | 112.2771 | 12.7 | 110.5363 | 12.4 | 107.9252
|  | 1 | 1 | 1.315 | 0.113 | 40S | 16.7 | 197.8874 | 16.7 | 197.8874 | 16.7 | 197.8874 | 15.7 | 186.0378 | 14.8 | 175.3733 | 14 | 165.8936 | 13.5 | 159.9688 | 12.9 | 152.8591 | 12.7 | 150.4892 | 12.4 | 146.9343
|  | 1 | 1 | 1.315 | 0.179 | 80S | 16.7 | 313.4676 | 16.7 | 313.4676 | 16.7 | 313.4676 | 15.7 | 294.6971 | 14.8 | 277.8037 | 14 | 262.7872 | 13.5 | 253.402 | 12.9 | 242.1397 | 12.7 | 238.3856 | 12.4 | 232.7544
A358 | 316 | 1 | 2 | 2.375 | 0.065 | 5S | 20 | 75.47945 | 20 | 75.47945 | 20 | 75.47945 | 19.3 | 72.83766 | 18 | 67.9315 | 17 | 64.15753 | 16.3 | 61.51575 | 15.9 | 60.00616 | 14.9 | 56.23219 | 15.6 | 58.87397
|  | 1 | 2 | 2.375 | 0.109 | 10S | 20 | 126.5732 | 20 | 126.5732 | 20 | 126.5732 | 19.3 | 122.1432 | 18 | 113.9159 | 17 | 107.5872 | 16.3 | 103.1572 | 15.9 | 100.6257 | 14.9 | 94.29705 | 15.6 | 98.72711
|  | 1 | 2 | 2.375 | 0.154 | 40S | 20 | 178.8282 | 20 | 178.8282 | 20 | 178.8282 | 19.3 | 172.5692 | 18 | 160.9454 | 17 | 152.004 | 16.3 | 145.745 | 15.9 | 142.1684 | 14.9 | 133.227 | 15.6 | 139.486
|  | 1 | 2 | 2.375 | 0.218 | 80S | 20 | 253.1464 | 20 | 253.1464 | 20 | 253.1464 | 19.3 | 244.2863 | 18 | 227.8318 | 17 | 215.1745 | 16.3 | 206.3144 | 15.9 | 201.2514 | 14.9 | 188.5941 | 15.6 | 197.4542
| 316L | 1 | 2 | 2.375 | 0.065 | 5S | 16.7 | 63.02534 | 16.7 | 63.02534 | 16.7 | 63.02534 | 15.7 | 59.25136 | 14.8 | 55.85479 | 14 | 52.83561 | 13.5 | 50.94863 | 12.9 | 48.68424 | 12.7 | 47.92945 | 12.4 | 46.79726
|  | 1 | 2 | 2.375 | 0.109 | 10S | 16.7 | 105.6886 | 16.7 | 105.6886 | 16.7 | 105.6886 | 15.7 | 99.35998 | 14.8 | 93.66419 | 14 | 88.60126 | 13.5 | 85.43693 | 12.9 | 81.63973 | 12.7 | 80.374 | 12.4 | 78.4754
|  | 1 | 2 | 2.375 | 0.154 | 40S | 16.7 | 149.3216 | 16.7 | 149.3216 | 16.7 | 149.3216 | 15.7 | 140.3802 | 14.8 | 132.3329 | 14 | 125.1798 | 13.5 | 120.7091 | 12.9 | 115.3442 | 12.7 | 113.5559 | 12.4 | 110.8735
|  | 1 | 2 | 2.375 | 0.218 | 80S | 16.7 | 211.3773 | 16.7 | 211.3773 | 16.7 | 211.3773 | 15.7 | 198.72 | 14.8 | 187.3284 | 14 | 177.2025 | 13.5 | 170.8739 | 12.9 | 163.2795 | 12.7 | 160.748 | 12.4 | 156.9508
A358 | 316 | 1 | 3 | 3.5 | 0.083 | 5S | 20 | 65.40169 | 20 | 65.40169 | 20 | 65.40169 | 19.3 | 63.11264 | 18 | 58.86153 | 17 | 55.59144 | 16.3 | 53.30238 | 15.9 | 51.99435 | 14.9 | 48.72426 | 15.6 | 51.01332
|  | 1 | 3 | 3.5 | 0.12 | 10S | 20 | 94.55667 | 20 | 94.55667 | 20 | 94.55667 | 19.3 | 91.24718 | 18 | 85.101 | 17 | 80.37317 | 16.3 | 77.06368 | 15.9 | 75.17255 | 14.9 | 70.44472 | 15.6 | 73.7542
|  | 1 | 3 | 3.5 | 0.216 | 40S | 20 | 170.202 | 20 | 170.202 | 20 | 170.202 | 19.3 | 164.2449 | 18 | 153.1818 | 17 | 144.6717 | 16.3 | 138.7146 | 15.9 | 135.3106 | 14.9 | 126.8005 | 15.6 | 132.7576
|  | 1 | 3 | 3.5 | 0.3 | 80S | 20 | 236.3917 | 20 | 236.3917 | 20 | 236.3917 | 19.3 | 228.118 | 18 | 212.7525 | 17 | 200.9329 | 16.3 | 192.6592 | 15.9 | 187.9314 | 14.9 | 176.1118 | 15.6 | 184.3855
| 316L | 1 | 3 | 3.5 | 0.083 | 5S | 16.7 | 54.61042 | 16.7 | 54.61042 | 16.7 | 54.61042 | 15.7 | 51.34033 | 14.8 | 48.39725 | 14 | 45.78118648 | 13.5 | 44.14614 | 12.9 | 42.18409 | 12.7 | 41.53008 | 12.4 | 40.54905
|  | 1 | 3 | 3.5 | 0.12 | 10S | 16.7 | 78.95482 | 16.7 | 78.95482 | 16.7 | 78.95482 | 15.7 | 74.22698 | 14.8 | 69.97193 | 14 | 66.1896672 | 13.5 | 63.82575 | 12.9 | 60.98905 | 12.7 | 60.04348 | 12.4 | 58.62513
|  | 1 | 3 | 3.5 | 0.216 | 40S | 16.7 | 142.1187 | 16.7 | 142.1187 | 16.7 | 142.1187 | 15.7 | 133.6086 | 14.8 | 125.9495 | 14 | 119.1414 | 13.5 | 114.8864 | 12.9 | 109.7803 | 12.7 | 108.0783 | 12.4 | 105.5252
|  | 1 | 3 | 3.5 | 0.3 | 80S | 16.7 | 197.387 | 16.7 | 197.387 | 16.7 | 197.387 | 15.7 | 185.5675 | 14.8 | 174.9298 | 14 | 165.474168 | 13.5 | 159.5644 | 12.9 | 152.4726 | 12.7 | 150.1087 | 12.4 | 146.5628
A358 | 316 | 1 | 4 | 4.5 | 0.083 | 5S | 20 | 50.86798 | 20 | 50.86798 | 20 | 50.86798 | 19.3 | 49.08761 | 18 | 45.78118648 | 17 | 43.23779 | 16.3 | 41.45741 | 15.9 | 40.44005 | 14.9 | 37.89665 | 15.6 | 39.67703
|  | 1 | 4 | 4.5 | 0.12 | 10S | 20 | 73.54407 | 20 | 73.54407 | 20 | 73.54407 | 19.3 | 70.97003 | 18 | 66.1896672 | 17 | 62.51246 | 16.3 | 59.93842 | 15.9 | 58.46753936 | 14.9 | 54.79034 | 15.6 | 57.36437824
|  | 1 | 4 | 4.5 | 0.237 | 40S | 20 | 145.2495 | 20 | 145.2495 | 20 | 145.2495 | 19.3 | 140.1658 | 18 | 130.7246 | 17 | 123.4621 | 16.3 | 118.3784 | 15.9 | 115.4734 | 14.9 | 108.2109 | 15.6 | 113.2946
|  | 1 | 4 | 4.5 | 0.337 | 80S | 20 | 206.5363 | 20 | 206.5363 | 20 | 206.5363 | 19.3 | 199.3075 | 18 | 185.8826 | 17 | 175.5558 | 16.3 | 168.3271 | 15.9 | 164.1963 | 14.9 | 153.8695 | 15.6 | 161.0983
| 316L | 1 | 4 | 4.5 | 0.083 | 5S | 16.7 | 42.47477 | 16.7 | 42.47477 | 16.7 | 42.47477 | 15.7 | 39.93137 | 14.8 | 37.64231 | 14 | 35.60759 | 13.5 | 34.33588986 | 12.9 | 32.80985 | 12.7 | 32.30117 | 12.4 | 31.53815
|  | 1 | 4 | 4.5 | 0.12 | 10S | 16.7 | 61.4093 | 16.7 | 61.4093 | 16.7 | 61.4093 | 15.7 | 57.7321 | 14.8 | 54.42262 | 14 | 51.48085 | 13.5 | 49.6422504 | 12.9 | 47.43592816 | 12.7 | 46.70049 | 12.4 | 45.59733
|  | 1 | 4 | 4.5 | 0.237 | 40S | 16.7 | 121.2834 | 16.7 | 121.2834 | 16.7 | 121.2834 | 15.7 | 114.0209 | 14.8 | 107.4847 | 14 | 101.6747 | 13.5 | 98.04344454 | 12.9 | 93.68596 | 12.7 | 92.23346 | 12.4 | 90.05472
|  | 1 | 4 | 4.5 | 0.337 | 80S | 16.7 | 172.4578 | 16.7 | 172.4578 | 16.7 | 172.4578 | 15.7 | 162.131 | 14.8 | 152.8368 | 14 | 144.5754 | 13.5 | 139.412 | 12.9 | 133.2159 | 12.7 | 131.1505 | 12.4 | 128.0525
A358 | 316 | 1 | 5 | 5.563 | 0.109 | 5S | 20 | 54.03764 | 20 | 54.03764 | 20 | 54.03764 | 19.3 | 52.14633 | 18 | 48.63388 | 17 | 45.932 | 16.3 | 44.04068 | 15.9 | 42.95993 | 14.9 | 40.25804 | 15.6 | 42.14936
|  | 1 | 5 | 5.563 | 0.134 | 10S | 20 | 66.4316 | 20 | 66.4316 | 20 | 66.4316 | 19.3 | 64.10649 | 18 | 59.78844 | 17 | 56.46686 | 16.3 | 54.14175 | 15.9 | 52.81312 | 14.9 | 49.49154 | 15.6 | 51.81665
|  | 1 | 5 | 5.563 | 0.258 | 40S | 20 | 127.9056 | 20 | 127.9056 | 20 | 127.9056 | 19.3 | 123.4289 | 18 | 115.1151 | 17 | 108.7198 | 16.3 | 104.2431 | 15.9 | 101.685 | 14.9 | 95.28968 | 15.6 | 99.76638
|  | 1 | 5 | 5.563 | 0.375 | 80S | 20 | 185.9093 | 20 | 185.9093 | 20 | 185.9093 | 19.3 | 179.4025 | 18 | 167.3184 | 17 | 158.0229 | 16.3 | 151.5161 | 15.9 | 147.7979 | 14.9 | 138.5024 | 15.6 | 145.0093
| 316L | 1 | 5 | 5.563 | 0.109 | 5S | 16.7 | 45.12143 | 16.7 | 45.12143 | 16.7 | 45.12143 | 15.7 | 42.41955 | 14.8 | 39.98786 | 14 | 37.82635 | 13.5 | 36.47541 | 12.9 | 34.85428 | 12.7 | 34.3139 | 12.4 | 33.50334
|  | 1 | 5 | 5.563 | 0.134 | 10S | 16.7 | 55.47038 | 16.7 | 55.47038 | 16.7 | 55.47038 | 15.7 | 52.1488 | 14.8 | 49.15938 | 14 | 46.50212 | 13.5 | 44.84133 | 12.9 | 42.84838 | 12.7 | 42.18406 | 12.4 | 41.18759
|  | 1 | 5 | 5.563 | 0.258 | 40S | 16.7 | 106.8012 | 16.7 | 106.8012 | 16.7 | 106.8012 | 15.7 | 100.4059 | 14.8 | 94.65015 | 14 | 89.53393 | 13.5 | 86.33629 | 12.9 | 82.49912 | 12.7 | 81.22006 | 12.4 | 79.30148
|  | 1 | 5 | 5.563 | 0.375 | 80S | 16.7 | 155.2343 | 16.7 | 155.2343 | 16.7 | 155.2343 | 15.7 | 145.9388 | 14.8 | 137.5729 | 14 | 130.1365 | 13.5 | 125.4888 | 12.9 | 119.9115 | 12.7 | 118.0524 | 12.4 | 115.2638
A358 | 316 | 1 | 6 | 6.625 | 0.109 | 5S | 20 | 45.37531 | 20 | 45.37531 | 20 | 45.37531 | 19.3 | 43.78717 | 18 | 40.83778 | 17 | 38.56901 | 16.3 | 36.98087 | 15.9 | 36.07337 | 14.9 | 33.8046 | 15.6 | 35.39274
|  | 1 | 6 | 6.625 | 0.134 | 10S | 20 | 55.78249 | 20 | 55.78249 | 20 | 55.78249 | 19.3 | 53.8301 | 18 | 50.20424 | 17 | 47.41511 | 16.3 | 45.46273 | 15.9 | 44.34708 | 14.9 | 41.55795 | 15.6 | 43.51034
|  | 1 | 6 | 6.625 | 0.28 | 40S | 20 | 116.5604 | 20 | 116.5604 | 20 | 116.5604 | 19.3 | 112.4808 | 18 | 104.9044 | 17 | 99.07636 | 16.3 | 94.99674 | 15.9 | 92.66553408 | 14.9 | 86.83751 | 15.6 | 90.91713
|  | 1 | 6 | 6.625 | 0.432 | 80S | 20 | 179.8361 | 20 | 179.8361 | 20 | 179.8361 | 19.3 | 173.5418 | 18 | 161.8525 | 17 | 152.8607 | 16.3 | 146.5664 | 15.9 | 142.9697 | 14.9 | 133.9779 | 15.6 | 140.2721
| 316L | 1 | 6 | 6.625 | 0.109 | 5S | 16.7 | 37.88838 | 16.7 | 37.88838 | 16.7 | 37.88838 | 15.7 | 35.61962 | 14.8 | 33.57773 | 14 | 31.76271 | 13.5 | 30.62833 | 12.9 | 29.26707 | 12.7 | 28.81332 | 12.4 | 28.13269
|  | 1 | 6 | 6.625 | 0.134 | 10S | 16.7 | 46.57838 | 16.7 | 46.57838 | 16.7 | 46.57838 | 15.7 | 43.78925 | 14.8 | 41.27904 | 14 | 39.04774 | 13.5 | 37.65318 | 12.9 | 35.9797 | 12.7 | 35.42188 | 12.4 | 34.58514
|  | 1 | 6 | 6.625 | 0.28 | 40S | 16.7 | 97.32795 | 16.7 | 97.32795 | 16.7 | 97.32795 | 15.7 | 91.49993 | 14.8 | 86.25471 | 14 | 81.59229 | 13.5 | 78.67828 | 12.9 | 75.18147 | 12.7 | 74.01587 | 12.4 | 72.26746
|  | 1 | 6 | 6.625 | 0.432 | 80S | 16.7 | 150.1631 | 16.7 | 150.1631 | 16.7 | 150.1631 | 15.7 | 141.1713 | 14.8 | 133.0787 | 14 | 125.8853 | 13.5 | 121.3894 | 12.9 | 115.9943 | 12.7 | 114.1959 | 12.4 | 111.4984
A358 | 316 | 1 | 8 | 8.625 | 0.109 | 5S | 20 | 34.8535 | 20 | 34.8535 | 20 | 34.8535 | 19.3 | 33.63362 | 18 | 31.36815 | 17 | 29.62547 | 16.3 | 28.4056 | 15.9 | 27.70853 | 14.9 | 25.96585 | 15.6 | 27.18573
|  | 1 | 8 | 8.625 | 0.148 | 10S | 20 | 47.32401 | 20 | 47.32401 | 20 | 47.32401 | 19.3 | 45.66767 | 18 | 42.59161 | 17 | 40.22541 | 16.3 | 38.56907 | 15.9 | 37.62259 | 14.9 | 35.25639 | 15.6 | 36.91273
|  | 1 | 8 | 8.625 | 0.322 | 40S | 20 | 102.9617 | 20 | 102.9617 | 20 | 102.9617 | 19.3 | 99.35804 | 18 | 92.66553408 | 17 | 87.51745 | 16.3 | 83.91379 | 15.9 | 81.85456 | 14.9 | 76.70647 | 15.6 | 80.31013
|  | 1 | 8 | 8.625 | 0.5 | 80S | 20 | 159.8784 | 20 | 159.8784 | 20 | 159.8784 | 19.3 | 154.2827 | 18 | 143.8906 | 17 | 135.8967 | 16.3 | 130.3009 | 15.9 | 127.1033 | 14.9 | 119.1094 | 15.6 | 124.7052
| 316L | 1 | 8 | 8.625 | 0.109 | 5S | 16.7 | 29.10267 | 16.7 | 29.10267 | 16.7 | 29.10267 | 15.7 | 27.35999 | 14.8 | 25.79159 | 14 | 24.39745 | 13.5 | 23.52611 | 12.9 | 22.48051 | 12.7 | 22.13197 | 12.4 | 21.60917
|  | 1 | 8 | 8.625 | 0.148 | 10S | 16.7 | 39.51555 | 16.7 | 39.51555 | 16.7 | 39.51555 | 15.7 | 37.14935 | 14.8 | 35.01977 | 14 | 33.12681 | 13.5 | 31.94371 | 12.9 | 30.52399 | 12.7 | 30.05075 | 12.4 | 29.34089
|  | 1 | 8 | 8.625 | 0.322 | 40S | 16.7 | 85.97302 | 16.7 | 85.97302 | 16.7 | 85.97302 | 15.7 | 80.82494 | 14.8 | 76.19166 | 14 | 72.07319 | 13.5 | 69.49915056 | 12.9 | 66.4103 | 12.7 | 65.38068 | 12.4 | 63.83626
|  | 1 | 8 | 8.625 | 0.5 | 80S | 16.7 | 133.4985 | 16.7 | 133.4985 | 16.7 | 133.4985 | 15.7 | 125.5046 | 14.8 | 118.31 | 14 | 111.9149 | 13.5 | 107.9179 | 12.9 | 103.1216 | 12.7 | 101.5228 | 12.4 | 99.12462
A358 | 316 | 1 | 10 | 10.75 | 0.134 | 5S | 20 | 34.37758 | 20 | 34.37758 | 20 | 34.37758 | 19.3 | 33.17436 | 18 | 30.93982 | 17 | 29.22094 | 16.3 | 28.01773 | 15.9 | 27.33018 | 14.9 | 25.6113 | 15.6 | 26.81451
|  | 1 | 10 | 10.75 | 0.165 | 10S | 20 | 42.3306 | 20 | 42.3306 | 20 | 42.3306 | 19.3 | 40.84903 | 18 | 38.09754 | 17 | 35.98101 | 16.3 | 34.49944 | 15.9 | 33.65283 | 14.9 | 31.5363 | 15.6 | 33.01787
|  | 1 | 10 | 10.75 | 0.365 | 40S | 20 | 93.64042 | 20 | 93.64042 | 20 | 93.64042 | 19.3 | 90.36301 | 18 | 84.27638 | 17 | 79.59436 | 16.3 | 76.31694 | 15.9 | 74.44413 | 14.9 | 69.76211 | 15.6 | 73.03953
|  | 1 | 10 | 10.75 | 0.5 | 80S | 20 | 128.2745 | 20 | 128.2745 | 20 | 128.2745 | 19.3 | 123.7849 | 18 | 115.4471 | 17 | 109.0334 | 16.3 | 104.5438 | 15.9 | 101.9783 | 14.9 | 95.56454 | 15.6 | 100.0541
| 316L | 1 | 10 | 10.75 | 0.134 | 5S | 16.7 | 28.70528 | 16.7 | 28.70528 | 16.7 | 28.70528 | 15.7 | 26.9864 | 14.8 | 25.43941 | 14 | 24.06431 | 13.5 | 23.20487 | 12.9 | 22.17354 | 12.7 | 21.82976 | 12.4 | 21.3141
|  | 1 | 10 | 10.75 | 0.165 | 10S | 16.7 | 35.34605 | 16.7 | 35.34605 | 16.7 | 35.34605 | 15.7 | 33.22952 | 14.8 | 31.32464 | 14 | 29.63142 | 13.5 | 28.57316 | 12.9 | 27.30323772 | 12.7 | 26.87993 | 12.4 | 26.24497
|  | 1 | 10 | 10.75 | 0.365 | 40S | 16.7 | 78.18975 | 16.7 | 78.18975 | 16.7 | 78.18975 | 15.7 | 73.50773 | 14.8 | 69.29391 | 14 | 65.54829 | 13.5 | 63.20728 | 12.9 | 60.39807132 | 12.7 | 59.46167 | 12.4 | 58.05706
|  | 1 | 10 | 10.75 | 0.5 | 80S | 16.7 | 107.1092 | 16.7 | 107.1092 | 16.7 | 107.1092 | 15.7 | 100.6955 | 14.8 | 94.92317 | 14 | 89.79218 | 13.5 | 86.58532 | 12.9 | 82.737084 | 12.7 | 81.45434 | 12.4 | 79.53022
A358 | 316 | 1 | 12 | 12.75 | 0.156 | 5S | 20 | 33.74375 | 20 | 33.74375 | 20 | 33.74375 | 19.3 | 32.56272 | 18 | 30.36938 | 17 | 28.68218912 | 16.3 | 27.50116 | 15.9 | 26.82628 | 14.9 | 25.1391 | 15.6 | 26.32013
|  | 1 | 12 | 12.75 | 0.18 | 10S | 20 | 38.9351 | 20 | 38.9351 | 20 | 38.9351 | 19.3 | 37.57237 | 18 | 35.04159 | 17 | 33.0948336 | 16.3 | 31.73211 | 15.9 | 30.9534 | 14.9 | 29.00665 | 15.6 | 30.36938
|  | 1 | 12 | 12.75 | 0.375 | 40S | 20 | 81.11479 | 20 | 81.11479 | 20 | 81.11479 | 19.3 | 78.27577 | 18 | 73.00331 | 17 | 68.94757 | 16.3 | 66.10855 | 15.9 | 64.48626 | 14.9 | 60.43052 | 15.6 | 63.26953
|  | 1 | 12 | 12.75 | 0.5 | 80S | 20 | 108.1531 | 20 | 108.1531 | 20 | 108.1531 | 19.3 | 104.3677 | 18 | 97.33775 | 17 | 91.93009 | 16.3 | 88.14474 | 15.9 | 85.98168 | 14.9 | 80.57402 | 15.6 | 84.35938
| 316L | 1 | 12 | 12.75 | 0.156 | 5S | 16.7 | 28.17603 | 16.7 | 28.17603 | 16.7 | 28.17603 | 15.7 | 26.48885 | 14.8 | 24.97038 | 14 | 23.62063 | 13.5 | 22.77703 | 12.9 | 21.76472 | 12.7 | 21.42728 | 12.4 | 20.92113
|  | 1 | 12 | 12.75 | 0.18 | 10S | 16.7 | 32.51081 | 16.7 | 32.51081 | 16.7 | 32.51081 | 15.7 | 30.56405 | 14.8 | 28.81197 | 14 | 27.25457 | 13.5 | 26.28119 | 12.9 | 25.11314 | 12.7 | 24.72379 | 12.4 | 24.13976
|  | 1 | 12 | 12.75 | 0.375 | 40S | 16.7 | 67.73085 | 16.7 | 67.73085 | 16.7 | 67.73085 | 15.7 | 63.67511 | 14.8 | 60.02494 | 14 | 56.78035 | 13.5 | 54.75248 | 12.9 | 52.31904 | 12.7 | 51.50789 | 12.4 | 50.29117
|  | 1 | 12 | 12.75 | 0.5 | 80S | 16.7 | 90.3078 | 16.7 | 90.3078 | 16.7 | 90.3078 | 15.7 | 84.90015 | 14.8 | 80.03326 | 14 | 75.70714 | 13.5 | 73.00331 | 12.9 | 69.75872 | 12.7 | 68.67719 | 12.4 | 67.05489
A358 | 316 | 1 | 14 | 14 | 0.156 | 5S | 20 | 30.73092 | 20 | 30.73092 | 20 | 30.73092 | 19.3 | 29.65533 | 18 | 27.65783 | 17 | 26.12128 | 16.3 | 25.0457 | 15.9 | 24.43108 | 14.9 | 22.89453 | 15.6 | 23.97012
|  | 1 | 14 | 14 | 0.188 | 10S | 20 | 37.03469 | 20 | 37.03469 | 20 | 37.03469 | 19.3 | 35.73848 | 18 | 33.33123 | 17 | 31.47949 | 16.3 | 30.18328 | 15.9 | 29.44258 | 14.9 | 27.59085 | 15.6 | 28.88706
|  | 1 | 14 | 14 | 0.375 | 40S | 20 | 73.8724 | 20 | 73.8724 | 20 | 73.8724 | 19.3 | 71.28686 | 18 | 66.48516 | 17 | 62.79154 | 16.3 | 60.206 | 15.9 | 58.72856 | 14.9 | 55.03494 | 15.6 | 57.62047
|  | 1 | 14 | 14 | 0.5 | 80S | 20 | 98.49653 | 20 | 98.49653 | 20 | 98.49653 | 19.3 | 95.04915 | 18 | 88.64688 | 17 | 83.72205 | 16.3 | 80.27467 | 15.9 | 78.30474 | 14.9 | 73.37991 | 15.6 | 76.82729
| 316L | 1 | 14 | 14 | 0.156 | 5S | 16.7 | 25.66032 | 16.7 | 25.66032 | 16.7 | 25.66032 | 15.7 | 24.12377 | 14.8 | 22.74088 | 14 | 21.51164184 | 13.5 | 20.74337 | 12.9 | 19.82144 | 12.7 | 19.51413 | 12.4 | 19.05317
|  | 1 | 14 | 14 | 0.188 | 10S | 16.7 | 30.92397 | 16.7 | 30.92397 | 16.7 | 30.92397 | 15.7 | 29.07224 | 14.8 | 27.40567 | 14 | 25.92428632 | 13.5 | 24.99842 | 12.9 | 23.88738 | 12.7 | 23.51703 | 12.4 | 22.96151
|  | 1 | 14 | 14 | 0.375 | 40S | 16.7 | 61.68345 | 16.7 | 61.68345 | 16.7 | 61.68345 | 15.7 | 57.98983 | 14.8 | 54.66557 | 14 | 51.7106775 | 13.5 | 49.86387 | 12.9 | 47.6477 | 12.7 | 46.90897 | 12.4 | 45.80089
|  | 1 | 14 | 14 | 0.5 | 80S | 16.7 | 82.2446 | 16.7 | 82.2446 | 16.7 | 82.2446 | 15.7 | 77.31977 | 14.8 | 72.88743 | 14 | 68.94757 | 13.5 | 66.48516 | 12.9 | 63.53026 | 12.7 | 62.5453 | 12.4 | 61.06785
A358 | 316 | 1 | 16 | 16 | 0.165 | 5S | 20 | 28.44087 | 20 | 28.44087 | 20 | 28.44087 | 19.3 | 27.44544 | 18 | 25.59679 | 17 | 24.17474 | 16.3 | 23.17931 | 15.9 | 22.61049 | 14.9 | 21.18845 | 15.6 | 22.18388
|  | 1 | 16 | 16 | 0.188 | 10S | 20 | 32.4053579 | 20 | 32.4053579 | 20 | 32.4053579 | 19.3 | 31.27117 | 18 | 29.16482211 | 17 | 27.54455 | 16.3 | 26.41037 | 15.9 | 25.76226 | 14.9 | 24.14199 | 15.6 | 25.27618
|  | 1 | 16 | 16 | 0.375 | 40S | 20 | 64.63835 | 20 | 64.63835 | 20 | 64.63835 | 19.3 | 62.376 | 18 | 58.17451 | 17 | 54.94259 | 16.3 | 52.68025 | 15.9 | 51.38749 | 14.9 | 48.15557 | 15.6 | 50.41791
|  | 1 | 16 | 16 | 0.5 | 80S | 20 | 86.1844625 | 20 | 86.1844625 | 20 | 86.1844625 | 19.3 | 83.16801 | 18 | 77.56601625 | 17 | 73.25679 | 16.3 | 70.24034 | 15.9 | 68.51665 | 14.9 | 64.20742 | 15.6 | 67.22388075
| 316L | 1 | 16 | 16 | 0.165 | 5S | 16.7 | 23.74813 | 16.7 | 23.74813 | 16.7 | 23.74813 | 15.7 | 22.32609 | 14.8 | 21.04625 | 14 | 19.90861 | 13.5 | 19.19759 | 12.9 | 18.34436 | 12.7 | 18.05995 | 12.4 | 17.63334
|  | 1 | 16 | 16 | 0.188 | 10S | 16.7 | 27.05847 | 16.7 | 27.05847 | 16.7 | 27.05847 | 15.7 | 25.43821 | 14.8 | 23.97996 | 14 | 22.68375053 | 13.5 | 21.87362 | 12.9 | 20.90146 | 12.7 | 20.5774 | 12.4 | 20.09132
|  | 1 | 16 | 16 | 0.375 | 40S | 16.7 | 53.97302 | 16.7 | 53.97302 | 16.7 | 53.97302 | 15.7 | 50.7411 | 14.8 | 47.83238 | 14 | 45.24684 | 13.5 | 43.63088 | 12.9 | 41.69173 | 12.7 | 41.04535 | 12.4 | 40.07578
|  | 1 | 16 | 16 | 0.5 | 80S | 16.7 | 71.96403 | 16.7 | 71.96403 | 16.7 | 71.96403 | 15.7 | 67.6548 | 14.8 | 63.77650225 | 14 | 60.32912375 | 13.5 | 58.17451 | 12.9 | 55.58898 | 12.7 | 54.72713 | 12.4 | 53.43436675
A358 | 316 | 1 | 18 | 18 | 0.165 | 5S | 20 | 25.28078 | 20 | 25.28078 | 20 | 25.28078 | 19.3 | 24.39595 | 18 | 22.7526981 | 17 | 21.48866 | 16.3 | 20.60383 | 15.9 | 20.09822 | 14.9 | 18.83418 | 15.6 | 19.71900502
|  | 1 | 18 | 18 | 0.188 | 10S | 20 | 28.80476 | 20 | 28.80476 | 20 | 28.80476 | 19.3 | 27.7966 | 18 | 25.92428632 | 17 | 24.48405 | 16.3 | 23.47588 | 15.9 | 22.89979 | 14.9 | 21.45955 | 15.6 | 22.46771
|  | 1 | 18 | 18 | 0.375 | 40S | 20 | 57.45631 | 20 | 57.45631 | 20 | 57.45631 | 19.3 | 55.44534 | 18 | 51.7106775 | 17 | 48.83786 | 16.3 | 46.82689 | 15.9 | 45.67777 | 14.9 | 42.80495 | 15.6 | 44.8159205
|  | 1 | 18 | 18 | 0.5 | 80S | 20 | 76.60841 | 20 | 76.60841 | 20 | 76.60841 | 19.3 | 73.92712 | 18 | 68.94757 | 17 | 65.11715 | 16.3 | 62.43586 | 15.9 | 60.90369 | 14.9 | 57.07327 | 15.6 | 59.75456
| 316L | 1 | 18 | 18 | 0.165 | 5S | 16.7 | 21.10945 | 16.7 | 21.10945 | 16.7 | 21.10945 | 15.7 | 19.84541 | 14.8 | 18.70777 | 14 | 17.69654 | 13.5 | 17.06452 | 12.9 | 16.3061 | 12.7 | 16.05329 | 12.4 | 15.67408
|  | 1 | 18 | 18 | 0.188 | 10S | 16.7 | 24.05198 | 16.7 | 24.05198 | 16.7 | 24.05198 | 15.7 | 22.61174 | 14.8 | 21.31552 | 14 | 20.16333 | 13.5 | 19.44321474 | 12.9 | 18.57907 | 12.7 | 18.29102 | 12.4 | 17.85895
|  | 1 | 18 | 18 | 0.375 | 40S | 16.7 | 47.97602 | 16.7 | 47.97602 | 16.7 | 47.97602 | 15.7 | 45.1032 | 14.8 | 42.51767 | 14 | 40.21942 | 13.5 | 38.78301 | 12.9 | 37.05932 | 12.7 | 36.48476 | 12.4 | 35.62291
|  | 1 | 18 | 18 | 0.5 | 80S | 16.7 | 63.96802 | 16.7 | 63.96802 | 16.7 | 63.96802 | 15.7 | 60.1376 | 14.8 | 56.69022 | 14 | 53.62589 | 13.5 | 51.7106775 | 12.9 | 49.41243 | 12.7 | 48.64634 | 12.4 | 47.49721
A358 | 316 | 1 | 20 | 20 | 0.188 | 5S | 20 | 25.92428632 | 20 | 25.92428632 | 20 | 25.92428632 | 19.3 | 25.01694 | 18 | 23.33186 | 17 | 22.03564 | 16.3 | 21.12829 | 15.9 | 20.60981 | 14.9 | 19.31359 | 15.6 | 20.22094
|  | 1 | 20 | 20 | 0.218 | 10S | 20 | 30.06114052 | 20 | 30.06114052 | 20 | 30.06114052 | 19.3 | 29.009 | 18 | 27.05503 | 17 | 25.55197 | 16.3 | 24.49983 | 15.9 | 23.89861 | 14.9 | 22.39555 | 15.6 | 23.44769
|  | 1 | 20 | 20 | 0.375 | 40S | 20 | 51.7106775 | 20 | 51.7106775 | 20 | 51.7106775 | 19.3 | 49.9008 | 18 | 46.53960975 | 17 | 43.95408 | 16.3 | 42.1442 | 15.9 | 41.10999 | 14.9 | 38.52445 | 15.6 | 40.33432845
|  | 1 | 20 | 20 | 0.5 | 80S | 20 | 68.94757 | 20 | 68.94757 | 20 | 68.94757 | 19.3 | 66.53440505 | 18 | 62.052813 | 17 | 58.6054345 | 16.3 | 56.19226955 | 15.9 | 54.81331815 | 14.9 | 51.36593965 | 15.6 | 53.7791046
| 316L | 1 | 20 | 20 | 0.188 | 5S | 16.7 | 21.64678 | 16.7 | 21.64678 | 16.7 | 21.64678 | 15.7 | 20.35056 | 14.8 | 19.18397 | 14 | 18.147 | 13.5 | 17.49889 | 12.9 | 16.72116 | 12.7 | 16.46192 | 12.4 | 16.07306
|  | 1 | 20 | 20 | 0.218 | 10S | 16.7 | 25.10105 | 16.7 | 25.10105 | 16.7 | 25.10105 | 15.7 | 23.598 | 14.8 | 22.24524 | 14 | 21.0428 | 13.5 | 20.29127 | 12.9 | 19.38944 | 12.7 | 19.08882 | 12.4 | 18.63791
|  | 1 | 20 | 20 | 0.375 | 40S | 16.7 | 43.17842 | 16.7 | 43.17842 | 16.7 | 43.17842 | 15.7 | 40.59288 | 14.8 | 38.26590135 | 14 | 36.19747425 | 13.5 | 34.90471 | 12.9 | 33.35339 | 12.7 | 32.83628 | 12.4 | 32.06062005
|  | 1 | 20 | 20 | 0.5 | 80S | 16.7 | 57.57122095 | 16.7 | 57.57122095 | 16.7 | 57.57122095 | 15.7 | 54.12384245 | 14.8 | 51.0212018 | 14 | 48.263299 | 13.5 | 46.53960975 | 12.9 | 44.47118265 | 12.7 | 43.78170695 | 12.4 | 42.7474934
A358 | 316 | 1 | 22 | 22 | 0.188 | 5S | 20 | 23.56753 | 20 | 23.56753 | 20 | 23.56753 | 19.3 | 22.74267 | 18 | 21.21078 | 17 | 20.0324 | 16.3 | 19.20754 | 15.9 | 18.73619 | 14.9 | 17.55781 | 15.6 | 18.38268
|  | 1 | 22 | 22 | 0.218 | 10S | 20 | 27.32831 | 20 | 27.32831 | 20 | 27.32831 | 19.3 | 26.37182 | 18 | 24.59548 | 17 | 23.22906 | 16.3 | 22.27257 | 15.9 | 21.72601 | 14.9 | 20.35959 | 15.6 | 21.31608
|  | 1 | 22 | 22 |  | 40S | 20 |  | 20 |  | 20 |  | 19.3 |  | 18 |  | 17 |  | 16.3 |  | 15.9 |  | 14.9 |  | 15.6
|  | 1 | 22 | 22 |  | 80S | 20 |  | 20 |  | 20 |  | 19.3 |  | 18 |  | 17 |  | 16.3 |  | 15.9 |  | 14.9 |  | 15.6
| 316L | 1 | 22 | 22 | 0.188 | 5S | 16.7 | 19.67889 | 16.7 | 19.67889 | 16.7 | 19.67889 | 15.7 | 18.50051 | 14.8 | 17.43997 | 14 | 16.49727 | 13.5 | 15.90808 | 12.9 | 15.20106 | 12.7 | 14.96538 | 12.4 | 14.61187
|  | 1 | 22 | 22 | 0.218 | 10S | 16.7 | 22.81914 | 16.7 | 22.81914 | 16.7 | 22.81914 | 15.7 | 21.45272 | 14.8 | 20.22295 | 14 | 19.12982 | 13.5 | 18.44661 | 12.9 | 17.62676 | 12.7 | 17.35348 | 12.4 | 16.94355
|  | 1 | 22 | 22 |  | 40S | 16.7 |  | 16.7 |  | 16.7 |  | 15.7 |  | 14.8 |  | 14 |  | 13.5 |  | 12.9 |  | 12.7 |  | 12.4
|  | 1 | 22 | 22 |  | 80S | 16.7 |  | 16.7 |  | 16.7 |  | 15.7 |  | 14.8 |  | 14 |  | 13.5 |  | 12.9 |  | 12.7 |  | 12.4
A358 | 316 | 1 | 24 | 24 | 0.218 | 5S | 20 | 25.05095 | 20 | 25.05095 | 20 | 25.05095 | 19.3 | 24.17417 | 18 | 22.54585539 | 17 | 21.29331 | 16.3 | 20.41652 | 15.9 | 19.91551 | 14.9 | 18.66296 | 15.6 | 19.53974
|  | 1 | 24 | 24 | 0.25 | 10S | 20 | 28.72815 | 20 | 28.72815 | 20 | 28.72815 | 19.3 | 27.72267 | 18 | 25.85533875 | 17 | 24.41893 | 16.3 | 23.41345 | 15.9 | 22.83888 | 14.9 | 21.40247 | 15.6 | 22.40796025
|  | 1 | 24 | 24 | 0.375 | 40S | 20 | 43.09223125 | 20 | 43.09223125 | 20 | 43.09223125 | 19.3 | 41.584 | 18 | 38.78301 | 17 | 36.6284 | 16.3 | 35.12017 | 15.9 | 34.25832 | 14.9 | 32.10371 | 15.6 | 33.61194
|  | 1 | 24 | 24 | 0.5 | 80S | 20 | 57.45631 | 20 | 57.45631 | 20 | 57.45631 | 19.3 | 55.44534 | 18 | 51.7106775 | 17 | 48.83786 | 16.3 | 46.82689 | 15.9 | 45.67777 | 14.9 | 42.80495 | 15.6 | 44.8159205
| 316L | 1 | 24 | 24 | 0.218 | 5S | 16.7 | 20.91754 | 16.7 | 20.91754 | 16.7 | 20.91754 | 15.7 | 19.665 | 14.8 | 18.5377 | 14 | 17.53567 | 13.5 | 16.90939 | 12.9 | 16.15786 | 12.7 | 15.90735 | 12.4 | 15.53159
|  | 1 | 24 | 24 | 0.25 | 10S | 16.7 | 23.98801 | 16.7 | 23.98801 | 16.7 | 23.98801 | 15.7 | 22.5516 | 14.8 | 21.25883 | 14 | 20.10971 | 13.5 | 19.3915 | 12.9 | 18.52966 | 12.7 | 18.24238 | 12.4 | 17.81146
|  | 1 | 24 | 24 | 0.375 | 40S | 16.7 | 35.98201 | 16.7 | 35.98201 | 16.7 | 35.98201 | 15.7 | 33.8274 | 14.8 | 31.88825 | 14 | 30.16456 | 13.5 | 29.08726 | 12.9 | 27.79449 | 12.7 | 27.36357 | 12.4 | 26.71718
|  | 1 | 24 | 24 | 0.5 | 80S | 16.7 | 47.97602 | 16.7 | 47.97602 | 16.7 | 47.97602 | 15.7 | 45.1032 | 14.8 | 42.51767 | 14 | 40.21942 | 13.5 | 38.78301 | 12.9 | 37.05932 | 12.7 | 36.48476 | 12.4 | 35.62291
A358 | 316 | 1 | 30 | 30 | 0.25 | 5S | 20 | 22.98252 | 20 | 22.98252 | 20 | 22.98252 | 19.3 | 22.17814 | 18 | 20.684271 | 17 | 19.53514 | 16.3 | 18.73076 | 15.9 | 18.27110605 | 14.9 | 17.12198 | 15.6 | 17.9263682
|  | 1 | 30 | 30 | 0.314 | 10S | 20 | 28.86605 | 20 | 28.86605 | 20 | 28.86605 | 19.3 | 27.85574 | 18 | 25.97944 | 17 | 24.53614 | 16.3 | 23.52583 | 15.9 | 22.94851 | 14.9 | 21.50521 | 15.6 | 22.51552
|  | 1 | 30 | 30 |  | 40S | 20 |  | 20 |  | 20 |  | 19.3 |  | 18 |  | 17 |  | 16.3 |  | 15.9 |  | 14.9 |  | 15.6
|  | 1 | 30 | 30 |  | 80S | 20 |  | 20 |  | 20 |  | 19.3 |  | 18 |  | 17 |  | 16.3 |  | 15.9 |  | 14.9 |  | 15.6
| 316L | 1 | 30 | 30 | 0.25 | 5S | 16.7 | 19.19041 | 16.7 | 19.19041 | 16.7 | 19.19041 | 15.7 | 18.04128 | 14.8 | 17.00707 | 14 | 16.08777 | 13.5 | 15.51320325 | 12.9 | 14.82372755 | 12.7 | 14.5939 | 12.4 | 14.24916
|  | 1 | 30 | 30 | 0.314 | 10S | 16.7 | 24.10315 | 16.7 | 24.10315 | 16.7 | 24.10315 | 15.7 | 22.65985 | 14.8 | 21.36088 | 14 | 20.20623 | 13.5 | 19.48458 | 12.9 | 18.6186 | 12.7 | 18.32994 | 12.4 | 17.89695
|  | 1 | 30 | 30 |  | 40S | 16.7 |  | 16.7 |  | 16.7 |  | 15.7 |  | 14.8 |  | 14 |  | 13.5 |  | 12.9 |  | 12.7 |  | 12.4
|  | 1 | 30 | 30 |  | 80S | 16.7 |  | 16.7 |  | 16.7 |  | 15.7 |  | 14.8 |  | 14 |  | 13.5 |  | 12.9 |  | 12.7 |  | 12.4