## A106
Spec No. | Material Grade | E | Pipe Size | Sch | Outside Diameter (in) | Thickness (in) | Maximum Allowable Stress (Ksi) & Design Pressure (bar) for Carbon Steel A106
Tempreture ˚F(˚C)
[7 empty] | 100 (37.7 C) |  | 200 (93.3 C) |  | 300 (148.9 C) |  | 400 (204.4 C) |  | 500 (260 C) |  | 600 (315.5 C) |  | 650 (343.3 C) |  | 700 (371.1 C) |  | 750 (398.9 C) |  | 800 (426.7 C)
[7 empty] | Maximum Allowable Stress (Ksi) | Desgin Presssure (bar) | Maximum Allowable Stress (Ksi) | Desgin Presssure (bar) | Maximum Allowable Stress (Ksi) | Desgin Presssure (bar) | Maximum Allowable Stress (Ksi) | Desgin Presssure (bar) | Maximum Allowable Stress (Ksi) | Desgin Presssure (bar) | Maximum Allowable Stress (Ksi) | Desgin Presssure (bar) | Maximum Allowable Stress (Ksi) | Desgin Presssure (bar) | Maximum Allowable Stress (Ksi) | Desgin Presssure (bar) | Maximum Allowable Stress (Ksi) | Desgin Presssure (bar) | Maximum Allowable Stress (Ksi) | Desgin Presssure (bar)
A106 | A | 1 | 1/2 | 5 | 0.84 | 0.065 | 16 | 170.7333 | 16 | 170.7333 | 16 | 170.7333 | 16 | 170.7333 | 16 | 170.7333 | 15.3 | 163.26375 | 14.6 | 155.7942 | 12.5 | 133.3854 | 10.7 | 114.1779 | 9.2 | 98.17167
|  | 1 | 1/2 | 10 | 0.84 | 0.083 | 16 | 218.0133 | 16 | 218.0133 | 16 | 218.0133 | 16 | 218.0133 | 16 | 218.0133 | 15.3 | 208.47525 | 14.6 | 198.9372 | 12.5 | 170.3229 | 10.7 | 145.7964 | 9.2 | 125.3577
|  | 1 | 1/2 | 30 | 0.84 | 0.095 | 16 | 249.5333 | 16 | 249.5333 | 16 | 249.5333 | 16 | 249.5333 | 16 | 249.5333 | 15.3 | 238.61625 | 14.6 | 227.6992 | 12.5 | 194.9479 | 10.7 | 166.8754 | 9.2 | 143.4817
|  | 1 | 1/2 | 40 | 0.84 | 0.109 | 16 | 286.3067 | 16 | 286.3067 | 16 | 286.3067 | 16 | 286.3067 | 16 | 286.3067 | 15.3 | 273.78075 | 14.6 | 261.2548 | 12.5 | 223.6771 | 10.7 | 191.4676 | 9.2 | 164.6263
|  | 1 | 1/2 | 80 | 0.84 | 0.147 | 16 | 386.12 | 16 | 386.12 | 16 | 386.12 | 16 | 386.12 | 16 | 386.12 | 15.3 | 369.22725 | 14.6 | 352.3345 | 12.5 | 301.65625 | 10.7 | 258.21775 | 9.2 | 222.019
|  | 1 | 1/2 | 160 | 0.84 | 0.188 | 16 | 493.8133 | 16 | 493.8133 | 16 | 493.8133 | 16 | 493.8133 | 16 | 493.8133 | 15.3 | 472.209 | 14.6 | 450.6047 | 12.5 | 385.7917 | 10.7 | 330.2377 | 9.2 | 283.9427
| B | 1 | 1/2 | 5 | 0.84 | 0.065 | 20 | 213.4167 | 20 | 213.4167 | 20 | 213.4167 | 19.9 | 212.3496 | 19 | 202.7458 | 17.9 | 191.0079 | 17.3 | 184.6054 | 16.7 | 178.2029 | 13.9 | 148.3246 | 11.4 | 121.6475
|  | 1 | 1/2 | 10 | 0.84 | 0.083 | 20 | 272.5167 | 20 | 272.5167 | 20 | 272.5167 | 19.9 | 271.1541 | 19 | 258.8908 | 17.9 | 243.9024 | 17.3 | 235.7269 | 16.7 | 227.5514 | 13.9 | 189.3991 | 11.4 | 155.3345
|  | 1 | 1/2 | 30 | 0.84 | 0.095 | 20 | 311.9167 | 20 | 311.9167 | 20 | 311.9167 | 19.9 | 310.3571 | 19 | 296.3208 | 17.9 | 279.1654 | 17.3 | 269.8079 | 16.7 | 260.4504 | 13.9 | 216.7821 | 11.4 | 177.7925
|  | 1 | 1/2 | 40 | 0.84 | 0.109 | 20 | 357.8833 | 20 | 357.8833 | 20 | 357.8833 | 19.9 | 356.0939 | 19 | 339.9892 | 17.9 | 320.3056 | 17.3 | 309.5691 | 16.7 | 298.8326 | 13.9 | 248.7289 | 11.4 | 203.9935
|  | 1 | 1/2 | 80 | 0.84 | 0.147 | 20 | 482.65 | 20 | 482.65 | 20 | 482.65 | 19.9 | 480.23675 | 19 | 458.5175 | 17.9 | 431.97175 | 17.3 | 417.49225 | 16.7 | 403.01275 | 13.9 | 335.44175 | 11.4 | 275.1105
|  | 1 | 1/2 | 160 | 0.84 | 0.188 | 20 | 617.2667 | 20 | 617.2667 | 20 | 617.2667 | 19.9 | 614.1803 | 19 | 586.4033 | 17.9 | 552.4537 | 17.3 | 533.9357 | 16.7 | 515.4177 | 13.9 | 429.0003 | 11.4 | 351.842
| C | 1 | 1/2 | 5 | 0.84 | 0.065 | 23.3 | 248.6304 | 23.3 | 248.6304 | 23.3 | 248.6304 | 22.8 | 243.295 | 21.7 | 231.5571 | 20.4 | 217.685 | 19.8 | 211.2825 | 18.3 | 195.27625 | 14.8 | 157.9283 | 12 | 128.05
|  | 1 | 1/2 | 10 | 0.84 | 0.083 | 23.3 | 317.4819 | 23.3 | 317.4819 | 23.3 | 317.4819 | 22.8 | 310.669 | 21.7 | 295.6806 | 20.4 | 277.967 | 19.8 | 269.7915 | 18.3 | 249.35275 | 14.8 | 201.6623 | 12 | 163.51
|  | 1 | 1/2 | 30 | 0.84 | 0.095 | 23.3 | 363.3829 | 23.3 | 363.3829 | 23.3 | 363.3829 | 22.8 | 355.585 | 21.7 | 338.4296 | 20.4 | 318.155 | 19.8 | 308.7975 | 18.3 | 285.40375 | 14.8 | 230.8183 | 12 | 187.15
|  | 1 | 1/2 | 40 | 0.84 | 0.109 | 23.3 | 416.9341 | 23.3 | 416.9341 | 23.3 | 416.9341 | 22.8 | 407.987 | 21.7 | 388.3034 | 20.4 | 365.041 | 19.8 | 354.3045 | 18.3 | 327.46325 | 14.8 | 264.8337 | 12 | 214.73
|  | 1 | 1/2 | 80 | 0.84 | 0.147 | 23.3 | 562.28725 | 23.3 | 562.28725 | 23.3 | 562.28725 | 22.8 | 550.221 | 21.7 | 523.67525 | 20.4 | 492.303 | 19.8 | 477.8235 | 18.3 | 441.62475 | 14.8 | 357.161 | 12 | 289.59
|  | 1 | 1/2 | 160 | 0.84 | 0.188 | 23.3 | 719.1157 | 23.3 | 719.1157 | 23.3 | 719.1157 | 22.8 | 703.684 | 21.7 | 669.7343 | 20.4 | 629.612 | 19.8 | 611.094 | 18.3 | 564.799 | 14.8 | 456.7773 | 12 | 370.36
A106 | A | 1 | 1 | 5 | 1.315 | 0.065 | 16 | 109.0616 | 16 | 109.0616 | 16 | 109.0616 | 16 | 109.0616 | 16 | 109.0616 | 15.3 | 104.2902 | 14.6 | 99.51871 | 12.5 | 85.20437 | 10.7 | 72.93494 | 9.2 | 62.71042
|  | 1 | 1 | 10 | 1.315 | 0.109 | 16 | 182.8879 | 16 | 182.8879 | 16 | 182.8879 | 16 | 182.8879 | 16 | 182.8879 | 15.3 | 174.8866 | 14.6 | 166.8852 | 12.5 | 142.8812 | 10.7 | 122.3063 | 9.2 | 105.1605
|  | 1 | 1 | 30 | 1.315 | 0.114 | 16 | 191.2773 | 16 | 191.2773 | 16 | 191.2773 | 16 | 191.2773 | 16 | 191.2773 | 15.3 | 182.9089 | 14.6 | 174.5405 | 12.5 | 149.4354 | 10.7 | 127.9167 | 9.2 | 109.9844
|  | 1 | 1 | 40 | 1.315 | 0.133 | 16 | 223.1568 | 16 | 223.1568 | 16 | 223.1568 | 16 | 223.1568 | 16 | 223.1568 | 15.3 | 213.3937 | 14.6 | 203.6306 | 12.5 | 174.3413 | 10.7 | 149.2361 | 9.2 | 128.3152
|  | 1 | 1 | 80 | 1.315 | 0.179 | 16 | 300.3389 | 16 | 300.3389 | 16 | 300.3389 | 16 | 300.3389 | 16 | 300.3389 | 15.3 | 287.199 | 14.6 | 274.0592 | 12.5 | 234.6397 | 10.7 | 200.8516 | 9.2 | 172.6948
|  | 1 | 1 | 160 | 1.315 | 0.25 | 16 | 419.4677 | 16 | 419.4677 | 16 | 419.4677 | 16 | 419.4677 | 16 | 419.4677 | 15.3 | 401.116 | 14.6 | 382.7643 | 12.5 | 327.7091 | 10.7 | 280.519 | 9.2 | 241.1939
| B | 1 | 1 | 5 | 1.315 | 0.065 | 20 | 136.327 | 20 | 136.327 | 20 | 136.327 | 19.9 | 135.6454 | 19 | 129.5106 | 17.9 | 122.0127 | 17.3 | 117.9229 | 16.7 | 113.833 | 13.9 | 94.74726 | 11.4 | 77.70639
|  | 1 | 1 | 10 | 1.315 | 0.109 | 20 | 228.6099 | 20 | 228.6099 | 20 | 228.6099 | 19.9 | 227.4668 | 19 | 217.1794 | 17.9 | 204.6058 | 17.3 | 197.7476 | 16.7 | 190.8893 | 13.9 | 158.8839 | 11.4 | 130.3076
|  | 1 | 1 | 30 | 1.315 | 0.114 | 20 | 239.0966 | 20 | 239.0966 | 20 | 239.0966 | 19.9 | 237.9011 | 19 | 227.1417 | 17.9 | 213.9914 | 17.3 | 206.8185 | 16.7 | 199.6456 | 13.9 | 166.1721 | 11.4 | 136.285
|  | 1 | 1 | 40 | 1.315 | 0.133 | 20 | 278.946 | 20 | 278.946 | 20 | 278.946 | 19.9 | 277.5513 | 19 | 264.9987 | 17.9 | 249.6567 | 17.3 | 241.2883 | 16.7 | 232.9199 | 13.9 | 193.8675 | 11.4 | 158.9992
|  | 1 | 1 | 80 | 1.315 | 0.179 | 20 | 375.4236 | 20 | 375.4236 | 20 | 375.4236 | 19.9 | 373.5465 | 19 | 356.6524 | 17.9 | 336.0041 | 17.3 | 324.7414 | 16.7 | 313.4787 | 13.9 | 260.9194 | 11.4 | 213.9914
|  | 1 | 1 | 160 | 1.315 | 0.25 | 20 | 524.3346 | 20 | 524.3346 | 20 | 524.3346 | 19.9 | 521.7129 | 19 | 498.1179 | 17.9 | 469.2795 | 17.3 | 453.5494 | 16.7 | 437.8194 | 13.9 | 364.4125 | 11.4 | 298.8707
| C | 1 | 1 | 5 | 1.315 | 0.065 | 23.3 | 158.821 | 23.3 | 158.821 | 23.3 | 158.821 | 22.8 | 155.4128 | 21.7 | 147.9148 | 20.4 | 139.0535 | 19.8 | 134.9637 | 18.3 | 124.7392 | 14.8 | 100.882 | 12 | 81.7962
|  | 1 | 1 | 10 | 1.315 | 0.109 | 23.3 | 266.3305 | 23.3 | 266.3305 | 23.3 | 266.3305 | 22.8 | 260.6153 | 21.7 | 248.0417 | 20.4 | 233.1821 | 19.8 | 226.3238 | 18.3 | 209.178 | 14.8 | 169.1713 | 12 | 137.1659
|  | 1 | 1 | 30 | 1.315 | 0.114 | 23.3 | 278.5475 | 23.3 | 278.5475 | 23.3 | 278.5475 | 22.8 | 272.5701 | 21.7 | 259.4198 | 20.4 | 243.8785 | 19.8 | 236.7056 | 18.3 | 218.7734 | 14.8 | 176.9315 | 12 | 143.4579
|  | 1 | 1 | 40 | 1.315 | 0.133 | 23.3 | 324.9721 | 23.3 | 324.9721 | 23.3 | 324.9721 | 22.8 | 317.9984 | 21.7 | 302.6564 | 20.4 | 284.5249 | 19.8 | 276.1565 | 18.3 | 255.2356 | 14.8 | 206.42 | 12 | 167.3676
|  | 1 | 1 | 80 | 1.315 | 0.179 | 23.3 | 437.3685 | 23.3 | 437.3685 | 23.3 | 437.3685 | 22.8 | 427.9829 | 21.7 | 407.3346 | 20.4 | 382.932 | 19.8 | 371.6693 | 18.3 | 343.5126 | 14.8 | 277.8134 | 12 | 225.2541
|  | 1 | 1 | 160 | 1.315 | 0.25 | 23.3 | 610.8498 | 23.3 | 610.8498 | 23.3 | 610.8498 | 22.8 | 597.7414 | 21.7 | 568.903 | 20.4 | 534.8213 | 19.8 | 519.0913 | 18.3 | 479.7662 | 14.8 | 388.0076 | 12 | 314.6008
A106 | A | 1 | 2 | 5 | 2.375 | 0.065 | 16 | 60.38568 | 16 | 60.38568 | 16 | 60.38568 | 16 | 60.38568 | 16 | 60.38568 | 15.3 | 57.74381 | 14.6 | 55.10194 | 12.5 | 47.17632 | 10.7 | 40.38293 | 9.2 | 34.72177
|  | 1 | 2 | 10 | 2.375 | 0.109 | 16 | 101.2621 | 16 | 101.2621 | 16 | 101.2621 | 16 | 101.2621 | 16 | 101.2621 | 15.3 | 96.83193 | 14.6 | 92.40171 | 12.5 | 79.11105 | 10.7 | 67.71906 | 9.2 | 58.22573
|  | 1 | 2 | 30 | 2.375 | 0.125 | 16 | 116.1263 | 16 | 116.1263 | 16 | 116.1263 | 16 | 116.1263 | 16 | 116.1263 | 15.3 | 111.0458 | 14.6 | 105.9653 | 12.5 | 90.72368 | 10.7 | 77.65947 | 9.2 | 66.77263
|  | 1 | 2 | 40 | 2.375 | 0.154 | 16 | 143.0676 | 16 | 143.0676 | 16 | 143.0676 | 16 | 143.0676 | 16 | 143.0676 | 15.3 | 136.8084 | 14.6 | 130.5492 | 12.5 | 111.7716 | 10.7 | 95.67647 | 9.2 | 82.26388
|  | 1 | 2 | 80 | 2.375 | 0.218 | 16 | 202.5243 | 16 | 202.5243 | 16 | 202.5243 | 16 | 202.5243 | 16 | 202.5243 | 15.3 | 193.6639 | 14.6 | 184.8034 | 12.5 | 158.2221 | 10.7 | 135.4381 | 9.2 | 116.4515
|  | 1 | 2 | 160 | 2.375 | 0.344 | 16 | 319.5796 | 16 | 319.5796 | 16 | 319.5796 | 16 | 319.5796 | 16 | 319.5796 | 15.3 | 305.598 | 14.6 | 291.6164 | 12.5 | 249.6716 | 10.7 | 213.7189 | 9.2 | 183.7583
| B | 1 | 2 | 5 | 2.375 | 0.065 | 20 | 75.48211 | 20 | 75.48211 | 20 | 75.48211 | 19.9 | 75.10469 | 19 | 71.708 | 17.9 | 67.55648 | 17.3 | 65.29202 | 16.7 | 63.02756 | 13.9 | 52.46006 | 11.4 | 43.0248
|  | 1 | 2 | 10 | 2.375 | 0.109 | 20 | 126.5777 | 20 | 126.5777 | 20 | 126.5777 | 19.9 | 125.9448 | 19 | 120.2488 | 17.9 | 113.287 | 17.3 | 109.4897 | 16.7 | 105.6924 | 13.9 | 87.97149 | 11.4 | 72.14928
|  | 1 | 2 | 30 | 2.375 | 0.125 | 20 | 145.1579 | 20 | 145.1579 | 20 | 145.1579 | 19.9 | 144.4321 | 19 | 137.9 | 17.9 | 129.9163 | 17.3 | 125.5616 | 16.7 | 121.2068 | 13.9 | 100.8847 | 11.4 | 82.74
|  | 1 | 2 | 40 | 2.375 | 0.154 | 20 | 178.8345 | 20 | 178.8345 | 20 | 178.8345 | 19.9 | 177.9404 | 19 | 169.8928 | 17.9 | 160.0569 | 17.3 | 154.6919 | 16.7 | 149.3268 | 13.9 | 124.29 | 11.4 | 101.93568
|  | 1 | 2 | 80 | 2.375 | 0.218 | 20 | 253.1554 | 20 | 253.1554 | 20 | 253.1554 | 19.9 | 251.8896 | 19 | 240.4976 | 17.9 | 226.5741 | 17.3 | 218.9794 | 16.7 | 211.3847 | 13.9 | 175.943 | 11.4 | 144.29856
|  | 1 | 2 | 160 | 2.375 | 0.344 | 20 | 399.4745 | 20 | 399.4745 | 20 | 399.4745 | 19.9 | 397.4772 | 19 | 379.5008 | 17.9 | 357.5297 | 17.3 | 345.5455 | 16.7 | 333.5612 | 13.9 | 277.6348 | 11.4 | 227.70048
| C | 1 | 2 | 5 | 2.375 | 0.065 | 23.3 | 87.93665 | 23.3 | 87.93665 | 23.3 | 87.93665 | 22.8 | 86.0496 | 21.7 | 81.89808 | 20.4 | 76.99175 | 19.8 | 74.72728 | 18.3 | 69.06613 | 14.8 | 55.85676 | 12 | 45.28926
|  | 1 | 2 | 10 | 2.375 | 0.109 | 23.3 | 147.463 | 23.3 | 147.463 | 23.3 | 147.463 | 22.8 | 144.29856 | 21.7 | 137.3368 | 20.4 | 129.1092 | 19.8 | 125.3119 | 18.3 | 115.8186 | 14.8 | 93.66749 | 12 | 75.94661
|  | 1 | 2 | 30 | 2.375 | 0.125 | 23.3 | 169.1089 | 23.3 | 169.1089 | 23.3 | 169.1089 | 22.8 | 165.48 | 21.7 | 157.4963 | 20.4 | 148.0611 | 19.8 | 143.7063 | 18.3 | 132.8195 | 14.8 | 107.4168 | 12 | 87.09474
|  | 1 | 2 | 40 | 2.375 | 0.154 | 23.3 | 208.3422 | 23.3 | 208.3422 | 23.3 | 208.3422 | 22.8 | 203.87136 | 21.7 | 194.0355 | 20.4 | 182.4112 | 19.8 | 177.0462 | 18.3 | 163.6336 | 14.8 | 132.3375 | 12 | 107.3007
|  | 1 | 2 | 80 | 2.375 | 0.218 | 23.3 | 294.926 | 23.3 | 294.926 | 23.3 | 294.926 | 22.8 | 288.59712 | 21.7 | 274.6736 | 20.4 | 258.2185 | 19.8 | 250.6238 | 18.3 | 231.6372 | 14.8 | 187.335 | 12 | 151.8932
|  | 1 | 2 | 160 | 2.375 | 0.344 | 23.3 | 465.3878 | 23.3 | 465.3878 | 23.3 | 465.3878 | 22.8 | 455.40096 | 21.7 | 433.4299 | 20.4 | 407.464 | 19.8 | 395.4798 | 18.3 | 365.5192 | 14.8 | 295.6111 | 12 | 239.6847
A106 | A | 1 | 3 | 5 | 3.5 | 0.083 | 16 | 52.3232 | 16 | 52.3232 | 16 | 52.3232 | 16 | 52.3232 | 16 | 52.3232 | 15.3 | 50.03406 | 14.6 | 47.74492 | 12.5 | 40.8775 | 10.7 | 34.99114 | 9.2 | 30.08584
|  | 1 | 3 | 10 | 3.5 | 0.12 | 16 | 75.648 | 16 | 75.648 | 16 | 75.648 | 16 | 75.648 | 16 | 75.648 | 15.3 | 72.3384 | 14.6 | 69.0288 | 12.5 | 59.1 | 10.7 | 50.5896 | 9.2 | 43.4976
|  | 1 | 3 | 30 | 3.5 | 0.188 | 16 | 118.5152 | 16 | 118.5152 | 16 | 118.5152 | 16 | 118.5152 | 16 | 118.5152 | 15.3 | 113.33016 | 14.6 | 108.14512 | 12.5 | 92.59 | 10.7 | 79.25704 | 9.2 | 68.14624
|  | 1 | 3 | 40 | 3.5 | 0.216 | 16 | 136.1664 | 16 | 136.1664 | 16 | 136.1664 | 16 | 136.1664 | 16 | 136.1664 | 15.3 | 130.20912 | 14.6 | 124.25184 | 12.5 | 106.38 | 10.7 | 91.06128 | 9.2 | 78.29568
|  | 1 | 3 | 80 | 3.5 | 0.3 | 16 | 189.12 | 16 | 189.12 | 16 | 189.12 | 16 | 189.12 | 16 | 189.12 | 15.3 | 180.846 | 14.6 | 172.572 | 12.5 | 147.75 | 10.7 | 126.474 | 9.2 | 108.744
|  | 1 | 3 | 160 | 3.5 | 0.438 | 16 | 276.1152 | 16 | 276.1152 | 16 | 276.1152 | 16 | 276.1152 | 16 | 276.1152 | 15.3 | 264.03516 | 14.6 | 251.95512 | 12.5 | 215.715 | 10.7 | 184.65204 | 9.2 | 158.76624
| B | 1 | 3 | 5 | 3.5 | 0.083 | 20 | 65.404 | 20 | 65.404 | 20 | 65.404 | 19.9 | 65.07698 | 19 | 62.1338 | 17.9 | 58.53658 | 17.3 | 56.57446 | 16.7 | 54.61234 | 13.9 | 45.45578 | 11.4 | 37.28028
|  | 1 | 3 | 10 | 3.5 | 0.12 | 20 | 94.56 | 20 | 94.56 | 20 | 94.56 | 19.9 | 94.0872 | 19 | 89.832 | 17.9 | 84.6312 | 17.3 | 81.7944 | 16.7 | 78.9576 | 13.9 | 65.7192 | 11.4 | 53.8992
|  | 1 | 3 | 30 | 3.5 | 0.188 | 20 | 148.144 | 20 | 148.144 | 20 | 148.144 | 19.9 | 147.40328 | 19 | 140.7368 | 17.9 | 132.58888 | 17.3 | 128.14456 | 16.7 | 123.70024 | 13.9 | 102.96008 | 11.4 | 84.44208
|  | 1 | 3 | 40 | 3.5 | 0.216 | 20 | 170.208 | 20 | 170.208 | 20 | 170.208 | 19.9 | 169.35696 | 19 | 161.6976 | 17.9 | 152.33616 | 17.3 | 147.22992 | 16.7 | 142.12368 | 13.9 | 118.29456 | 11.4 | 97.01856
|  | 1 | 3 | 80 | 3.5 | 0.3 | 20 | 236.4 | 20 | 236.4 | 20 | 236.4 | 19.9 | 235.218 | 19 | 224.58 | 17.9 | 211.578 | 17.3 | 204.486 | 16.7 | 197.394 | 13.9 | 164.298 | 11.4 | 134.748
|  | 1 | 3 | 160 | 3.5 | 0.438 | 20 | 345.144 | 20 | 345.144 | 20 | 345.144 | 19.9 | 343.41828 | 19 | 327.8868 | 17.9 | 308.90388 | 17.3 | 298.54956 | 16.7 | 288.19524 | 13.9 | 239.87508 | 11.4 | 196.73208
| C | 1 | 3 | 5 | 3.5 | 0.083 | 23.3 | 76.19566 | 23.3 | 76.19566 | 23.3 | 76.19566 | 22.8 | 74.56056 | 21.7 | 70.96334 | 20.4 | 66.71208 | 19.8 | 64.74996 | 18.3 | 59.84466 | 14.8 | 48.39896 | 12 | 39.2424
|  | 1 | 3 | 10 | 3.5 | 0.12 | 23.3 | 110.1624 | 23.3 | 110.1624 | 23.3 | 110.1624 | 22.8 | 107.7984 | 21.7 | 102.5976 | 20.4 | 96.4512 | 19.8 | 93.6144 | 18.3 | 86.5224 | 14.8 | 69.9744 | 12 | 56.736
|  | 1 | 3 | 30 | 3.5 | 0.188 | 23.3 | 172.58776 | 23.3 | 172.58776 | 23.3 | 172.58776 | 22.8 | 168.88416 | 21.7 | 160.73624 | 20.4 | 151.10688 | 19.8 | 146.66256 | 18.3 | 135.55176 | 14.8 | 109.62656 | 12 | 88.8864
|  | 1 | 3 | 40 | 3.5 | 0.216 | 23.3 | 198.29232 | 23.3 | 198.29232 | 23.3 | 198.29232 | 22.8 | 194.03712 | 21.7 | 184.67568 | 20.4 | 173.61216 | 19.8 | 168.50592 | 18.3 | 155.74032 | 14.8 | 125.95392 | 12 | 102.1248
|  | 1 | 3 | 80 | 3.5 | 0.3 | 23.3 | 275.406 | 23.3 | 275.406 | 23.3 | 275.406 | 22.8 | 269.496 | 21.7 | 256.494 | 20.4 | 241.128 | 19.8 | 234.036 | 18.3 | 216.306 | 14.8 | 174.936 | 12 | 141.84
|  | 1 | 3 | 160 | 3.5 | 0.438 | 23.3 | 402.09276 | 23.3 | 402.09276 | 23.3 | 402.09276 | 22.8 | 393.46416 | 21.7 | 374.48124 | 20.4 | 352.04688 | 19.8 | 341.69256 | 18.3 | 315.80676 | 14.8 | 255.40656 | 12 | 207.0864
A106 | A | 1 | 4 | 5 | 4.5 | 0.083 | 16 | 40.69439 | 16 | 40.69439 | 16 | 40.69439 | 16 | 40.69439 | 16 | 40.69439 | 15.3 | 38.91401 | 14.6 | 37.13363 | 12.5 | 31.79249 | 10.7 | 27.21437 | 9.2 | 23.39927
|  | 1 | 4 | 10 | 4.5 | 0.12 | 16 | 58.83526 | 16 | 58.83526 | 16 | 58.83526 | 16 | 58.83526 | 16 | 58.83526 | 15.3 | 56.26121712 | 14.6 | 53.68717 | 12.5 | 45.96505 | 10.7 | 39.34608 | 9.2 | 33.83027
|  | 1 | 4 | 30 | 4.5 | 0.188 | 16 | 92.17524 | 16 | 92.17524 | 16 | 92.17524 | 16 | 92.17524 | 16 | 92.17524 | 15.3 | 88.14257 | 14.6 | 84.10991 | 12.5 | 72.01191 | 10.7 | 61.64219 | 9.2 | 53.00076
|  | 1 | 4 | 40 | 4.5 | 0.237 | 16 | 116.1996 | 16 | 116.1996 | 16 | 116.1996 | 16 | 116.1996 | 16 | 116.1996 | 15.3 | 111.1159 | 14.6 | 106.0322 | 12.5 | 90.78097 | 10.7 | 77.70851 | 9.2 | 66.81479
|  | 1 | 4 | 80 | 4.5 | 0.337 | 16 | 165.229 | 16 | 165.229 | 16 | 165.229 | 16 | 165.229 | 16 | 165.229 | 15.3 | 158.0003 | 14.6 | 150.7715 | 12.5 | 129.0852 | 10.7 | 110.4969 | 9.2 | 95.00669
|  | 1 | 4 | 160 | 4.5 | 0.531 | 16 | 260.346 | 16 | 260.346 | 16 | 260.346 | 16 | 260.346 | 16 | 260.346 | 15.3 | 248.9559 | 14.6 | 237.5657 | 12.5 | 203.3953315 | 10.7 | 174.1064 | 9.2 | 149.699
| B | 1 | 4 | 5 | 4.5 | 0.083 | 20 | 50.86798 | 20 | 50.86798 | 20 | 50.86798 | 19.9 | 50.61365 | 19 | 48.32459 | 17.9 | 45.52685 | 17.3 | 44.00081 | 16.7 | 42.47477 | 13.9 | 35.35325 | 11.4 | 28.99475
|  | 1 | 4 | 10 | 4.5 | 0.12 | 20 | 73.54407 | 20 | 73.54407 | 20 | 73.54407 | 19.9 | 73.17635 | 19 | 69.86687 | 17.9 | 65.82195 | 17.3 | 63.61562 | 16.7 | 61.4093 | 13.9 | 51.11313 | 11.4 | 41.92012256
|  | 1 | 4 | 30 | 4.5 | 0.188 | 20 | 115.2191 | 20 | 3.840635 | 20 | 1 | 19.9 | 29.85 | 19 | 109.4581 | 17.9 | 3.454642 | 17.3 | 0.9105263 | 16.7 | 27.84888 | 13.9 | 87.9461 | 11.4 | 2.358258
|  | 1 | 4 | 40 | 4.5 | 0.237 | 20 | 145.2495 | 20 | 145.2495 | 20 | 145.2495 | 19.9 | 144.5233 | 19 | 137.9871 | 17.9 | 129.9983 | 17.3 | 125.6409 | 16.7 | 121.2834 | 13.9 | 100.9484 | 11.4 | 82.79224
|  | 1 | 4 | 80 | 4.5 | 0.337 | 20 | 206.5363 | 20 | 2.581703 | 20 | 1 | 19.9 | 79.6 | 19 | 196.2095 | 17.9 | 2.322236 | 17.3 | 0.9105263 | 16.7 | 74.26369 | 13.9 | 157.6481 | 11.4 | 1.585239
|  | 1 | 4 | 160 | 4.5 | 0.531 | 20 | 325.4325304 | 20 | 325.4325304 | 20 | 325.4325304 | 19.9 | 323.8054 | 19 | 309.1609 | 17.9 | 291.2621 | 17.3 | 281.4991 | 16.7 | 271.7362 | 13.9 | 226.1756 | 11.4 | 185.4965
| C | 1 | 4 | 5 | 4.5 | 0.083 | 23.3 | 59.2612 | 23.3 | 59.2612 | 23.3 | 59.2612 | 22.8 | 57.9895 | 21.7 | 55.19176 | 20.4 | 51.88534 | 19.8 | 50.35931 | 18.3 | 46.54421 | 14.8 | 37.64231 | 12 | 30.52079
|  | 1 | 4 | 10 | 4.5 | 0.12 | 23.3 | 85.67885 | 23.3 | 85.67885 | 23.3 | 85.67885 | 22.8 | 83.84024512 | 21.7 | 79.79532 | 20.4 | 75.01495616 | 19.8 | 72.80863392 | 18.3 | 67.29282832 | 14.8 | 54.42262 | 12 | 44.1264448
|  | 1 | 4 | 30 | 4.5 | 0.188 | 23.3 | 134.2302 | 23.3 | 134.2302 | 23.3 | 134.2302 | 22.8 | 131.3497 | 21.7 | 125.0127 | 20.4 | 117.5234 | 19.8 | 114.0669 | 18.3 | 105.4254 | 14.8 | 85.2621 | 12 | 69.13143
|  | 1 | 4 | 40 | 4.5 | 0.237 | 23.3 | 169.2157 | 23.3 | 169.2157 | 23.3 | 169.2157 | 22.8 | 165.5845 | 21.7 | 157.5958 | 20.4 | 148.1545 | 19.8 | 143.7971 | 18.3 | 132.9033 | 14.8 | 107.4847 | 12 | 87.14972848
|  | 1 | 4 | 80 | 4.5 | 0.337 | 23.3 | 240.6148 | 23.3 | 240.6148 | 23.3 | 240.6148 | 22.8 | 235.4514 | 21.7 | 224.0919 | 20.4 | 210.667 | 19.8 | 204.4709 | 18.3 | 188.9807 | 14.8 | 152.8368 | 12 | 123.9218
|  | 1 | 4 | 160 | 4.5 | 0.531 | 23.3 | 379.1289 | 23.3 | 379.1289 | 23.3 | 379.1289 | 22.8 | 370.9931 | 21.7 | 353.0943 | 20.4 | 331.9412 | 19.8 | 322.1782 | 18.3 | 297.7708 | 14.8 | 240.8201 | 12 | 195.2595
A106 | A | 1 | 5 | 5 | 5.563 | 0.109 | 16 | 43.23011 | 16 | 43.23011 | 16 | 43.23011 | 16 | 43.23011 | 16 | 43.23011 | 15.3 | 41.3388 | 14.6 | 39.44748 | 12.5 | 33.77353 | 10.7 | 28.91014 | 9.2 | 24.85732
|  | 1 | 5 | 10 | 5.563 | 0.134 | 16 | 53.14528 | 16 | 53.14528 | 16 | 53.14528 | 16 | 53.14528 | 16 | 53.14528 | 15.3 | 50.82017 | 14.6 | 48.49507 | 12.5 | 41.51975 | 10.7 | 35.5409 | 9.2 | 30.55853
|  | 1 | 5 | 30 | 5.563 |  | 16 |  | 16 |  | 16 |  | 16 |  | 16 |  | 15.3 |  | 14.6 |  | 12.5 |  | 10.7 |  | 9.2
|  | 1 | 5 | 40 | 5.563 | 0.258 | 16 | 102.3245 | 16 | 102.3245 | 16 | 102.3245 | 16 | 102.3245 | 16 | 102.3245 | 15.3 | 97.84779 | 14.6 | 93.3711 | 12.5 | 79.94101 | 10.7 | 68.4295 | 9.2 | 58.83658
|  | 1 | 5 | 80 | 5.563 | 0.375 | 16 | 148.7275 | 16 | 148.7275 | 16 | 148.7275 | 16 | 148.7275 | 16 | 148.7275 | 15.3 | 142.2206 | 14.6 | 135.7138 | 12.5 | 116.1933 | 10.7 | 99.46149 | 9.2 | 85.51829
|  | 1 | 5 | 160 | 5.563 | 0.625 | 16 | 247.8791 | 16 | 247.8791 | 16 | 247.8791 | 16 | 247.8791 | 16 | 247.8791 | 15.3 | 237.0344 | 14.6 | 226.1897 | 12.5 | 193.6555 | 10.7 | 165.7691 | 9.2 | 142.5305
| B | 1 | 5 | 5 | 5.563 | 0.109 | 20 | 54.03764 | 20 | 54.03764 | 20 | 54.03764 | 19.9 | 53.76745 | 19 | 51.33576 | 17.9 | 48.36369 | 17.3 | 46.74256 | 16.7 | 45.12143 | 13.9 | 37.55616 | 11.4 | 30.80146
|  | 1 | 5 | 10 | 5.563 | 0.134 | 20 | 66.4316 | 20 | 66.4316 | 20 | 66.4316 | 19.9 | 66.09944 | 19 | 63.11002 | 17.9 | 59.45628 | 17.3 | 57.46333 | 16.7 | 55.47038 | 13.9 | 46.16996 | 11.4 | 37.86601
|  | 1 | 5 | 30 | 5.563 |  | 20 |  | 20 |  | 20 |  | 19.9 |  | 19 |  | 17.9 |  | 17.3 |  | 16.7 |  | 13.9 |  | 11.4
|  | 1 | 5 | 40 | 5.563 | 0.258 | 20 | 127.9056 | 20 | 127.9056 | 20 | 127.9056 | 19.9 | 127.2661 | 19 | 121.5103 | 17.9 | 114.4755 | 17.3 | 110.6384 | 16.7 | 106.8012 | 13.9 | 88.8944 | 11.4 | 72.9062
|  | 1 | 5 | 80 | 5.563 | 0.375 | 20 | 185.9093 | 20 | 185.9093 | 20 | 185.9093 | 19.9 | 184.9798 | 19 | 176.6139 | 17.9 | 166.3888 | 17.3 | 160.8116 | 16.7 | 155.2343 | 13.9 | 129.207 | 11.4 | 105.9683
|  | 1 | 5 | 160 | 5.563 | 0.625 | 20 | 309.8489 | 20 | 309.8489 | 20 | 309.8489 | 19.9 | 308.2996 | 19 | 294.3564 | 17.9 | 277.3147 | 17.3 | 268.0193 | 16.7 | 258.7238 | 13.9 | 215.345 | 11.4 | 176.6139
| C | 1 | 5 | 5 | 5.563 | 0.109 | 23.3 | 62.95385 | 23.3 | 62.95385 | 23.3 | 62.95385 | 22.8 | 61.60291 | 21.7 | 58.63084 | 20.4 | 55.1184 | 19.8 | 53.49727 | 18.3 | 49.44444 | 14.8 | 39.98786 | 12 | 32.42259
|  | 1 | 5 | 10 | 5.563 | 0.134 | 23.3 | 77.39281 | 23.3 | 77.39281 | 23.3 | 77.39281 | 22.8 | 75.73202 | 21.7 | 72.07828 | 20.4 | 67.76023 | 19.8 | 65.76728 | 18.3 | 60.78491 | 14.8 | 49.15938 | 12 | 39.85896
|  | 1 | 5 | 30 | 5.563 |  | 23.3 |  | 23.3 |  | 23.3 |  | 22.8 |  | 21.7 |  | 20.4 |  | 19.8 |  | 18.3 |  | 14.8 |  | 12
|  | 1 | 5 | 40 | 5.563 | 0.258 | 23.3 | 149.01 | 23.3 | 149.01 | 23.3 | 149.01 | 22.8 | 145.8124 | 21.7 | 138.7776 | 20.4 | 130.4637 | 19.8 | 126.6266 | 18.3 | 117.0336 | 14.8 | 94.65015 | 12 | 76.74337
|  | 1 | 5 | 80 | 5.563 | 0.375 | 23.3 | 216.5844 | 23.3 | 216.5844 | 23.3 | 216.5844 | 22.8 | 211.9366 | 21.7 | 201.7116 | 20.4 | 189.6275 | 19.8 | 184.0502 | 18.3 | 170.107 | 14.8 | 137.5729 | 12 | 111.5456
|  | 1 | 5 | 160 | 5.563 | 0.625 | 23.3 | 360.9739 | 23.3 | 360.9739 | 23.3 | 360.9739 | 22.8 | 353.2277 | 21.7 | 336.186 | 20.4 | 316.0458 | 19.8 | 306.7504 | 18.3 | 283.5117 | 14.8 | 229.2882 | 12 | 185.9093
A106 | A | 1 | 6 | 5 | 6.625 | 0.109 | 16 | 36.30025 | 16 | 36.30025 | 16 | 36.30025 | 16 | 36.30025 | 16 | 36.30025 | 15.3 | 34.71211 | 14.6 | 33.12397 | 12.5 | 28.35957 | 10.7 | 24.27579 | 9.2 | 20.87264
|  | 1 | 6 | 10 | 6.625 | 0.134 | 16 | 44.62599 | 16 | 44.62599 | 16 | 44.62599 | 16 | 44.62599 | 16 | 44.62599 | 15.3 | 42.6736 | 14.6 | 40.72122 | 12.5 | 34.86405 | 10.7 | 29.84363 | 9.2 | 25.65994
|  | 1 | 6 | 30 | 6.625 |  | 16 |  | 16 |  | 16 |  | 16 |  | 16 |  | 15.3 |  | 14.6 |  | 12.5 |  | 10.7 |  | 9.2
|  | 1 | 6 | 40 | 6.625 | 0.28 | 16 | 93.24834 | 16 | 93.24834 | 16 | 93.24834 | 16 | 93.24834 | 16 | 93.24834 | 15.3 | 89.16872 | 14.6 | 85.08911 | 12.5 | 72.85026 | 10.7 | 62.35982 | 9.2 | 53.61779
|  | 1 | 6 | 80 | 6.625 | 0.432 | 16 | 143.8689 | 16 | 143.8689 | 16 | 143.8689 | 16 | 143.8689 | 16 | 143.8689 | 15.3 | 137.5746 | 14.6 | 131.2803 | 12.5 | 112.3975 | 10.7 | 96.2123 | 9.2 | 82.7246
|  | 1 | 6 | 160 | 6.625 | 0.719 | 16 | 239.4484 | 16 | 239.4484 | 16 | 239.4484 | 16 | 239.4484 | 16 | 239.4484 | 15.3 | 228.9725 | 14.6 | 218.4967 | 12.5 | 187.0691 | 10.7 | 160.1311 | 9.2 | 137.6828
| B | 1 | 6 | 5 | 6.625 | 0.109 | 20 | 45.37531 | 20 | 45.37531 | 20 | 45.37531 | 19.9 | 45.14843 | 19 | 43.10654 | 17.9 | 40.6109 | 17.3 | 39.24964 | 16.7 | 37.88838 | 13.9 | 31.53584 | 11.4 | 25.86392
|  | 1 | 6 | 10 | 6.625 | 0.134 | 20 | 55.78249 | 20 | 55.78249 | 20 | 55.78249 | 19.9 | 55.50357 | 19 | 52.99336 | 17.9 | 49.92533 | 17.3 | 48.25185 | 16.7 | 46.57838 | 13.9 | 38.76883 | 11.4 | 31.79602
|  | 1 | 6 | 30 | 6.625 |  | 20 |  | 20 |  | 20 |  | 19.9 |  | 19 |  | 17.9 |  | 17.3 |  | 16.7 |  | 13.9 |  | 11.4
|  | 1 | 6 | 40 | 6.625 | 0.28 | 20 | 116.5604 | 20 | 116.5604 | 20 | 116.5604 | 19.9 | 115.9776 | 19 | 110.7324 | 17.9 | 104.3216 | 17.3 | 100.8248 | 16.7 | 97.32795 | 13.9 | 81.00949 | 11.4 | 66.43944
|  | 1 | 6 | 80 | 6.625 | 0.432 | 20 | 179.8361 | 20 | 179.8361 | 20 | 179.8361 | 19.9 | 178.9369 | 19 | 170.8443 | 17.9 | 160.9533 | 17.3 | 155.5582 | 16.7 | 150.1631 | 13.9 | 124.9861 | 11.4 | 102.5066
|  | 1 | 6 | 160 | 6.625 | 0.719 | 20 | 299.3105 | 20 | 299.3105 | 20 | 299.3105 | 19.9 | 297.814 | 19 | 284.345 | 17.9 | 267.8829 | 17.3 | 258.9036 | 16.7 | 249.9243 | 13.9 | 208.0208 | 11.4 | 170.607
| C | 1 | 6 | 5 | 6.625 | 0.109 | 23.3 | 52.86223 | 23.3 | 52.86223 | 23.3 | 52.86223 | 22.8 | 51.72785 | 21.7 | 49.23221 | 20.4 | 46.28281 | 19.8 | 44.92155 | 18.3 | 41.51841 | 14.8 | 33.57773 | 12 | 27.22518
|  | 1 | 6 | 10 | 6.625 | 0.134 | 23.3 | 64.9866 | 23.3 | 64.9866 | 23.3 | 64.9866 | 22.8 | 63.59203 | 21.7 | 60.524 | 20.4 | 56.89814 | 19.8 | 55.22466 | 18.3 | 51.04098 | 14.8 | 41.27904 | 12 | 33.46949
|  | 1 | 6 | 30 | 6.625 |  | 23.3 |  | 23.3 |  | 23.3 |  | 22.8 |  | 21.7 |  | 20.4 |  | 19.8 |  | 18.3 |  | 14.8 |  | 12
|  | 1 | 6 | 40 | 6.625 | 0.28 | 23.3 | 135.7929 | 23.3 | 135.7929 | 23.3 | 135.7929 | 22.8 | 132.8789 | 21.7 | 126.4681 | 20.4 | 118.8916 | 19.8 | 115.3948 | 18.3 | 106.6528 | 14.8 | 86.25471 | 12 | 69.93625
|  | 1 | 6 | 80 | 6.625 | 0.432 | 23.3 | 209.509 | 23.3 | 209.509 | 23.3 | 209.509 | 22.8 | 205.0131 | 21.7 | 195.1221 | 20.4 | 183.4328 | 19.8 | 178.0377 | 18.3 | 164.55 | 14.8 | 133.0787 | 12 | 107.9016
|  | 1 | 6 | 160 | 6.625 | 0.719 | 23.3 | 348.6967 | 23.3 | 348.6967 | 23.3 | 348.6967 | 22.8 | 341.214 | 21.7 | 324.7519 | 20.4 | 305.2967 | 19.8 | 296.3174 | 18.3 | 273.8691 | 14.8 | 221.4898 | 12 | 179.5863
A106 | A | 1 | 8 | 5 | 8.625 | 0.109 | 16 | 27.8828 | 16 | 27.8828 | 16 | 27.8828 | 16 | 27.8828 | 16 | 27.8828 | 15.3 | 26.66292 | 14.6 | 25.44305 | 12.5 | 21.78344 | 10.7 | 18.64662 | 9.2 | 16.03261
|  | 1 | 8 | 10 | 8.625 | 0.148 | 16 | 37.85921 | 16 | 37.85921 | 16 | 37.85921 | 16 | 37.85921 | 16 | 37.85921 | 15.3 | 36.20287 | 14.6 | 34.54653 | 12.5 | 29.57751 | 10.7 | 25.31835 | 9.2 | 21.76905
|  | 1 | 8 | 30 | 8.625 | 0.277 | 16 | 70.85812 | 16 | 70.85812 | 16 | 70.85812 | 16 | 70.85812 | 16 | 70.85812 | 15.3 | 67.75807 | 14.6 | 64.65803 | 12.5 | 55.3579 | 10.7 | 47.38637 | 9.2 | 40.74342
|  | 1 | 8 | 40 | 8.625 | 0.322 | 16 | 82.36936 | 16 | 82.36936 | 16 | 82.36936 | 16 | 82.36936 | 16 | 82.36936 | 15.3 | 78.7657 | 14.6 | 75.16204 | 12.5 | 64.35107 | 10.7 | 55.08451 | 9.2 | 47.36238
|  | 1 | 8 | 80 | 8.625 | 0.5 | 16 | 127.9027 | 16 | 127.9027 | 16 | 127.9027 | 16 | 127.9027 | 16 | 127.9027 | 15.3 | 122.307 | 14.6 | 116.7112 | 12.5 | 99.92401 | 10.7 | 85.53496 | 9.2 | 73.54407
|  | 1 | 8 | 160 | 8.625 | 0.906 | 16 | 231.7598 | 16 | 231.7598 | 16 | 231.7598 | 16 | 231.7598 | 16 | 231.7598 | 15.3 | 221.6203 | 14.6 | 211.4808 | 12.5 | 181.0623 | 10.7 | 154.9893 | 9.2 | 133.2619
| B | 1 | 8 | 5 | 8.625 | 0.109 | 20 | 34.8535 | 20 | 34.8535 | 20 | 34.8535 | 19.9 | 34.67923 | 19 | 33.11082 | 17.9 | 31.19388 | 17.3 | 30.14827 | 16.7 | 29.10267 | 13.9 | 24.22318 | 11.4 | 19.86649
|  | 1 | 8 | 10 | 8.625 | 0.148 | 20 | 47.32401 | 20 | 47.32401 | 20 | 47.32401 | 19.9 | 47.08739 | 19 | 44.95781 | 17.9 | 42.35499 | 17.3 | 40.93527 | 16.7 | 39.51555 | 13.9 | 32.89019 | 11.4 | 26.97469
|  | 1 | 8 | 30 | 8.625 | 0.277 | 20 | 88.57265 | 20 | 88.57265 | 20 | 88.57265 | 19.9 | 88.12978 | 19 | 84.14401 | 17.9 | 79.27252 | 17.3 | 76.61534 | 16.7 | 73.95816 | 13.9 | 61.55799 | 11.4 | 50.48641
|  | 1 | 8 | 40 | 8.625 | 0.322 | 20 | 102.9617 | 20 | 102.9617 | 20 | 102.9617 | 19.9 | 102.4469 | 19 | 97.81362 | 17.9 | 92.15073 | 17.3 | 89.06187 | 16.7 | 85.97302 | 13.9 | 71.55838 | 11.4 | 58.68817
|  | 1 | 8 | 80 | 8.625 | 0.5 | 20 | 159.8784 | 20 | 159.8784 | 20 | 159.8784 | 19.9 | 159.079 | 19 | 151.8845 | 17.9 | 143.0912 | 17.3 | 138.2948 | 16.7 | 133.4985 | 13.9 | 111.1155 | 11.4 | 91.1307
|  | 1 | 8 | 160 | 8.625 | 0.906 | 20 | 289.6997 | 20 | 289.6997 | 20 | 289.6997 | 19.9 | 288.2512 | 19 | 275.2147 | 17.9 | 259.2812 | 17.3 | 250.5902 | 16.7 | 241.8993 | 13.9 | 201.3413 | 11.4 | 165.1288
| C | 1 | 8 | 5 | 8.625 | 0.109 | 23.3 | 40.60432 | 23.3 | 40.60432 | 23.3 | 40.60432 | 22.8 | 39.73299 | 21.7 | 37.81604 | 20.4 | 35.55057 | 19.8 | 34.50496 | 18.3 | 31.89095 | 14.8 | 25.79159 | 12 | 20.9121
|  | 1 | 8 | 10 | 8.625 | 0.148 | 23.3 | 55.13248 | 23.3 | 55.13248 | 23.3 | 55.13248 | 22.8 | 53.94938 | 21.7 | 51.34655 | 20.4 | 48.27049 | 19.8 | 46.85077 | 18.3 | 43.30147 | 14.8 | 35.01977 | 12 | 28.39441
|  | 1 | 8 | 30 | 8.625 | 0.277 | 23.3 | 103.1871 | 23.3 | 103.1871 | 23.3 | 103.1871 | 22.8 | 100.9728 | 21.7 | 96.10132 | 20.4 | 90.3441 | 19.8 | 87.68692 | 18.3 | 81.04397 | 14.8 | 65.54376 | 12 | 53.14359
|  | 1 | 8 | 40 | 8.625 | 0.322 | 23.3 | 119.9504 | 23.3 | 119.9504 | 23.3 | 119.9504 | 22.8 | 117.3763 | 21.7 | 111.7134 | 20.4 | 105.0209 | 19.8 | 101.9321 | 18.3 | 94.20996 | 14.8 | 76.19166 | 12 | 61.77702272
|  | 1 | 8 | 80 | 8.625 | 0.5 | 23.3 | 186.2584 | 23.3 | 186.2584 | 23.3 | 186.2584 | 22.8 | 182.2614 | 21.7 | 173.4681 | 20.4 | 163.076 | 19.8 | 158.2796 | 18.3 | 146.2888 | 14.8 | 118.31 | 12 | 95.92705
|  | 1 | 8 | 160 | 8.625 | 0.906 | 23.3 | 337.5002 | 23.3 | 337.5002 | 23.3 | 337.5002 | 22.8 | 330.2577 | 21.7 | 314.3242 | 20.4 | 295.4937 | 19.8 | 286.8027 | 18.3 | 265.0752 | 14.8 | 214.3778 | 12 | 173.8198
A106 | A | 1 | 10 | 5 | 10.75 | 0.134 | 16 | 27.50206 | 16 | 27.50206 | 16 | 27.50206 | 16 | 27.50206 | 16 | 27.50206 | 15.3 | 26.29885 | 14.6 | 25.09563 | 12.5 | 21.48599 | 10.7 | 18.392 | 9.2 | 15.81369
|  | 1 | 10 | 10 | 10.75 | 0.165 | 16 | 33.86448 | 16 | 33.86448 | 16 | 33.86448 | 16 | 33.86448 | 16 | 33.86448 | 15.3 | 32.38291 | 14.6 | 30.90134 | 12.5 | 26.45663 | 10.7 | 22.64687 | 9.2 | 19.47208
|  | 1 | 10 | 30 | 10.75 | 0.307 | 16 | 63.00846 | 16 | 63.00846 | 16 | 63.00846 | 16 | 63.00846 | 16 | 63.00846 | 15.3 | 60.25184 | 14.6 | 57.49522 | 12.5 | 49.22536 | 10.7 | 42.13691 | 9.2 | 36.22986
|  | 1 | 10 | 40 | 10.75 | 0.365 | 16 | 74.91234 | 16 | 74.91234 | 16 | 74.91234 | 16 | 74.91234 | 16 | 74.91234 | 15.3 | 71.63492 | 14.6 | 68.35751 | 12.5 | 58.52526 | 10.7 | 50.09763 | 9.2 | 43.07459
|  | 1 | 10 | 80 | 10.75 | 0.594 | 16 | 121.9121 | 16 | 121.9121 | 16 | 121.9121 | 16 | 121.9121 | 16 | 121.9121 | 15.3 | 116.5785 | 14.6 | 111.2448 | 12.5 | 95.24385 | 10.7 | 81.52874 | 9.2 | 70.09948
|  | 1 | 10 | 160 | 10.75 | 1.125 | 16 | 230.8942 | 16 | 230.8942 | 16 | 230.8942 | 16 | 230.8942 | 16 | 230.8942 | 15.3 | 220.7926 | 14.6 | 210.6909 | 12.5 | 180.3861 | 10.7 | 154.4105 | 9.2 | 132.7642
| B | 1 | 10 | 5 | 10.75 | 0.134 | 20 | 34.37758 | 20 | 34.37758 | 20 | 34.37758 | 19.9 | 34.20569 | 19 | 32.6587 | 17.9 | 30.76793 | 17.3 | 29.73661 | 16.7 | 28.70528 | 13.9 | 23.89242 | 11.4 | 19.59522
|  | 1 | 10 | 10 | 10.75 | 0.165 | 20 | 42.3306 | 20 | 42.3306 | 20 | 42.3306 | 19.9 | 42.11895 | 19 | 40.21407 | 17.9 | 37.88589 | 17.3 | 36.61597 | 16.7 | 35.34605 | 13.9 | 29.41977 | 11.4 | 24.12844
|  | 1 | 10 | 30 | 10.75 | 0.307 | 20 | 78.76057 | 20 | 78.76057 | 20 | 78.76057 | 19.9 | 78.36677 | 19 | 74.82254 | 17.9 | 70.49071 | 17.3 | 68.1279 | 16.7 | 65.76508 | 13.9 | 54.7386 | 11.4 | 44.89353
|  | 1 | 10 | 40 | 10.75 | 0.365 | 20 | 93.64042 | 20 | 93.64042 | 20 | 93.64042 | 19.9 | 93.17222 | 19 | 88.9584 | 17.9 | 83.80818 | 17.3 | 80.99896 | 16.7 | 78.18975 | 13.9 | 65.08009 | 11.4 | 53.37504
|  | 1 | 10 | 80 | 10.75 | 0.594 | 20 | 152.3902 | 20 | 152.3902 | 20 | 152.3902 | 19.9 | 151.6282 | 19 | 144.7707 | 17.9 | 136.3892 | 17.3 | 131.8175 | 16.7 | 127.2458 | 13.9 | 105.9112 | 11.4 | 86.86239
|  | 1 | 10 | 160 | 10.75 | 1.125 | 20 | 288.6177 | 20 | 288.6177 | 20 | 288.6177 | 19.9 | 287.1746 | 19 | 274.1868 | 17.9 | 258.3129 | 17.3 | 249.6543 | 16.7 | 240.9958 | 13.9 | 200.5893 | 11.4 | 164.5121
| C | 1 | 10 | 5 | 10.75 | 0.134 | 23.3 | 40.04988 | 23.3 | 40.04988 | 23.3 | 40.04988 | 22.8 | 39.19044 | 21.7 | 37.29967 | 20.4 | 35.06513 | 19.8 | 34.0338 | 18.3 | 31.45548 | 14.8 | 25.43941 | 12 | 20.62655
|  | 1 | 10 | 10 | 10.75 | 0.165 | 23.3 | 49.31515 | 23.3 | 49.31515 | 23.3 | 49.31515 | 22.8 | 48.25689 | 21.7 | 45.9287 | 20.4 | 43.17721 | 19.8 | 41.9073 | 18.3 | 38.7325 | 14.8 | 31.32464 | 12 | 25.39836
|  | 1 | 10 | 30 | 10.75 | 0.307 | 23.3 | 91.75607 | 23.3 | 91.75607 | 23.3 | 91.75607 | 22.8 | 89.78705 | 21.7 | 85.45522 | 20.4 | 80.33578 | 19.8 | 77.97297 | 18.3 | 72.06592 | 14.8 | 58.28282 | 12 | 47.25634
|  | 1 | 10 | 40 | 10.75 | 0.365 | 23.3 | 109.0911 | 23.3 | 109.0911 | 23.3 | 109.0911 | 22.8 | 106.7501 | 21.7 | 101.5999 | 20.4 | 95.51323 | 19.8 | 92.70402 | 18.3 | 85.68098 | 14.8 | 69.29391 | 12 | 56.18425
|  | 1 | 10 | 80 | 10.75 | 0.594 | 23.3 | 177.5345 | 23.3 | 177.5345 | 23.3 | 177.5345 | 22.8 | 173.7248 | 21.7 | 165.3433 | 20.4 | 155.438 | 19.8 | 150.8663 | 18.3 | 139.437 | 14.8 | 112.7687 | 12 | 91.4341
|  | 1 | 10 | 160 | 10.75 | 1.125 | 23.3 | 336.2397 | 23.3 | 336.2397 | 23.3 | 336.2397 | 22.8 | 329.0242 | 21.7 | 313.1502 | 20.4 | 294.3901 | 19.8 | 285.7316 | 18.3 | 264.0852 | 14.8 | 213.5771 | 12 | 173.1706
A106 | A | 1 | 12 | 5 | 12.75 | 0.156 | 16 | 26.995 | 16 | 26.995 | 16 | 26.995 | 16 | 26.995 | 16 | 26.995 | 15.3 | 25.81397 | 14.6 | 24.63294 | 12.5 | 21.08984 | 10.7 | 18.05291 | 9.2 | 15.52213
|  | 1 | 12 | 10 | 12.75 | 0.18 | 16 | 31.14808 | 16 | 31.14808 | 16 | 31.14808 | 16 | 31.14808 | 16 | 31.14808 | 15.3 | 29.78535024 | 14.6 | 28.42262 | 12.5 | 24.33444 | 10.7 | 20.83028 | 9.2 | 17.91015
|  | 1 | 12 | 30 | 12.75 | 0.33 | 16 | 57.10481 | 16 | 57.10481 | 16 | 57.10481 | 16 | 57.10481 | 16 | 57.10481 | 15.3 | 54.60647544 | 14.6 | 52.10814 | 12.5 | 44.61313 | 10.7 | 38.18884 | 9.2 | 32.83527
|  | 1 | 12 | 40 | 12.75 | 0.406 | 16 | 70.25622 | 16 | 70.25622 | 16 | 70.25622 | 16 | 70.25622 | 16 | 70.25622 | 15.3 | 67.18251 | 14.6 | 64.1088 | 12.5 | 54.88767 | 10.7 | 46.98385 | 9.2 | 40.39733
|  | 1 | 12 | 80 | 12.75 | 0.688 | 16 | 119.0549 | 16 | 119.0549 | 16 | 119.0549 | 16 | 119.0549 | 16 | 119.0549 | 15.3 | 113.8462 | 14.6 | 108.6376 | 12.5 | 93.01162 | 10.7 | 79.61795 | 9.2 | 68.45656
|  | 1 | 12 | 160 | 12.75 | 1.312 | 16 | 227.0349 | 16 | 227.0349 | 16 | 227.0349 | 16 | 227.0349 | 16 | 227.0349 | 15.3 | 217.1021 | 14.6 | 207.1693 | 12.5 | 177.371 | 10.7 | 151.8296 | 9.2 | 130.5451
| B | 1 | 12 | 5 | 12.75 | 0.156 | 20 | 33.74375 | 20 | 33.74375 | 20 | 33.74375 | 19.9 | 33.57503 | 19 | 32.05656 | 17.9 | 30.20066 | 17.3 | 29.18835 | 16.7 | 28.17603 | 13.9 | 23.45191 | 11.4 | 19.23394
|  | 1 | 12 | 10 | 12.75 | 0.18 | 20 | 38.9351 | 20 | 38.9351 | 20 | 38.9351 | 19.9 | 38.74042 | 19 | 36.98834 | 17.9 | 34.84691 | 17.3 | 33.67886 | 16.7 | 32.51081 | 13.9 | 27.05989 | 11.4 | 22.19301
|  | 1 | 12 | 30 | 12.75 | 0.33 | 20 | 71.38101 | 20 | 71.38101 | 20 | 71.38101 | 19.9 | 71.02411 | 19 | 67.81196 | 17.9 | 63.88601 | 17.3 | 61.74458 | 16.7 | 59.60315 | 13.9 | 49.6098 | 11.4 | 40.68718
|  | 1 | 12 | 40 | 12.75 | 0.406 | 20 | 87.82028 | 20 | 87.82028 | 20 | 87.82028 | 19.9 | 87.38118 | 19 | 83.42926 | 17.9 | 78.59915 | 17.3 | 75.96454 | 16.7 | 73.32993 | 13.9 | 61.03509 | 11.4 | 50.05756
|  | 1 | 12 | 80 | 12.75 | 0.688 | 20 | 148.8186 | 20 | 148.8186 | 20 | 148.8186 | 19.9 | 148.0745 | 19 | 141.3777 | 17.9 | 133.1926 | 17.3 | 128.7281 | 16.7 | 124.2635 | 13.9 | 103.4289 | 11.4 | 84.8266
|  | 1 | 12 | 160 | 12.75 | 1.312 | 20 | 283.7936 | 20 | 283.7936 | 20 | 283.7936 | 19.9 | 282.3746 | 19 | 269.6039 | 17.9 | 253.9953 | 17.3 | 245.4815 | 16.7 | 236.9677 | 13.9 | 197.2366 | 11.4 | 161.7624
| C | 1 | 12 | 5 | 12.75 | 0.156 | 23.3 | 39.31147 | 23.3 | 39.31147 | 23.3 | 39.31147 | 22.8 | 38.46788 | 21.7 | 36.61197 | 20.4 | 34.41863 | 19.8 | 33.40631 | 18.3 | 30.87553 | 14.8 | 24.97038 | 12 | 20.24625
|  | 1 | 12 | 10 | 12.75 | 0.18 | 23.3 | 45.35939 | 23.3 | 45.35939 | 23.3 | 45.35939 | 22.8 | 44.38601 | 21.7 | 42.24458 | 20.4 | 39.71380032 | 19.8 | 38.54575 | 18.3 | 35.62561 | 14.8 | 28.81197 | 12 | 23.36106
|  | 1 | 12 | 30 | 12.75 | 0.33 | 23.3 | 83.15888 | 23.3 | 83.15888 | 23.3 | 83.15888 | 22.8 | 81.37436 | 21.7 | 77.4484 | 20.4 | 72.80863392 | 19.8 | 70.6672 | 18.3 | 65.31363 | 14.8 | 52.82195 | 12 | 42.82861
|  | 1 | 12 | 40 | 12.75 | 0.406 | 23.3 | 102.3106 | 23.3 | 102.3106 | 23.3 | 102.3106 | 22.8 | 100.1151 | 21.7 | 95.285 | 20.4 | 89.57668 | 19.8 | 86.94207 | 18.3 | 80.35555 | 14.8 | 64.98701 | 12 | 52.69217
|  | 1 | 12 | 80 | 12.75 | 0.688 | 23.3 | 173.3737 | 23.3 | 173.3737 | 23.3 | 173.3737 | 22.8 | 169.6532 | 21.7 | 161.4682 | 20.4 | 151.795 | 19.8 | 147.3304 | 18.3 | 136.169 | 14.8 | 110.1258 | 12 | 89.29116
|  | 1 | 12 | 160 | 12.75 | 1.312 | 23.3 | 330.6196 | 23.3 | 330.6196 | 23.3 | 330.6196 | 22.8 | 323.5247 | 21.7 | 307.9161 | 20.4 | 289.4695 | 19.8 | 280.9557 | 18.3 | 259.6711 | 14.8 | 210.0073 | 12 | 170.2762
A106 | A | 1 | 14 | 5 | 14 | 0.156 | 16 | 24.58473 | 16 | 24.58473 | 16 | 24.58473 | 16 | 24.58473 | 16 | 24.58473 | 15.3 | 23.50915 | 14.6 | 22.43357 | 12.5 | 19.20682 | 10.7 | 16.44104 | 9.2 | 14.13622
|  | 1 | 14 | 10 | 14 | 0.25 | 16 | 39.39861 | 16 | 39.39861 | 16 | 39.39861 | 16 | 39.39861 | 16 | 39.39861 | 15.3 | 37.67492 | 14.6 | 35.95123 | 12.5 | 30.78017 | 10.7 | 26.34782 | 9.2 | 22.6542
|  | 1 | 14 | 30 | 14 | 0.375 | 16 | 59.09792 | 16 | 59.09792 | 16 | 59.09792 | 16 | 59.09792 | 16 | 59.09792 | 15.3 | 56.51238 | 14.6 | 53.92685 | 12.5 | 46.17025 | 10.7 | 39.52173 | 9.2 | 33.9813
|  | 1 | 14 | 40 | 14 | 0.438 | 16 | 69.02637 | 16 | 69.02637 | 16 | 69.02637 | 16 | 69.02637 | 16 | 69.02637 | 15.3 | 66.00646 | 14.6 | 62.98656 | 12.5 | 53.92685 | 10.7 | 46.16138 | 9.2 | 39.69016
|  | 1 | 14 | 80 | 14 | 0.75 | 16 | 118.1958 | 16 | 118.1958 | 16 | 118.1958 | 16 | 118.1958 | 16 | 118.1958 | 15.3 | 113.0248 | 14.6 | 107.8537 | 12.5 | 92.3405 | 10.7 | 79.04346 | 9.2 | 67.9626
|  | 1 | 14 | 160 | 14 | 1.406 | 16 | 221.5778 | 16 | 221.5778 | 16 | 221.5778 | 16 | 221.5778 | 16 | 221.5778 | 15.3 | 211.8838 | 14.6 | 202.1897 | 12.5 | 173.1076 | 10.7 | 148.1801 | 9.2 | 127.4072
| B | 1 | 14 | 5 | 14 | 0.156 | 20 | 30.73092 | 20 | 30.73092 | 20 | 30.73092 | 19.9 | 30.57726 | 19 | 29.19437 | 17.9 | 27.50417 | 17.3 | 26.58224 | 16.7 | 25.66032 | 13.9 | 21.35799 | 11.4 | 17.51662
|  | 1 | 14 | 10 | 14 | 0.25 | 20 | 49.24826 | 20 | 49.24826 | 20 | 49.24826 | 19.9 | 49.00202 | 19 | 46.78585 | 17.9 | 44.0772 | 17.3 | 42.59975 | 16.7 | 41.1223 | 13.9 | 34.22754 | 11.4 | 28.07151
|  | 1 | 14 | 30 | 14 | 0.375 | 20 | 73.8724 | 20 | 73.8724 | 20 | 73.8724 | 19.9 | 73.50303 | 19 | 70.17878 | 17.9 | 66.11579 | 17.3 | 63.89962 | 16.7 | 61.68345 | 13.9 | 51.34132 | 11.4 | 42.10727
|  | 1 | 14 | 40 | 14 | 0.438 | 20 | 86.28296 | 20 | 86.28296 | 20 | 86.28296 | 19.9 | 85.85154 | 19 | 81.96881 | 17.9 | 77.22325 | 17.3 | 74.63476 | 16.7 | 72.04627 | 13.9 | 59.96666 | 11.4 | 49.18129
|  | 1 | 14 | 80 | 14 | 0.75 | 20 | 147.7448 | 20 | 147.7448 | 20 | 147.7448 | 19.9 | 147.0061 | 19 | 140.3576 | 17.9 | 132.2316 | 17.3 | 127.7992 | 16.7 | 123.3669 | 13.9 | 102.6826 | 11.4 | 84.21453
|  | 1 | 14 | 160 | 14 | 1.406 | 20 | 276.9722 | 20 | 276.9722 | 20 | 276.9722 | 19.9 | 275.5874 | 19 | 263.1236 | 17.9 | 247.8902 | 17.3 | 239.581 | 16.7 | 231.2718 | 13.9 | 192.4957 | 11.4 | 157.8742
| C | 1 | 14 | 5 | 14 | 0.156 | 23.3 | 35.80152 | 23.3 | 35.80152 | 23.3 | 35.80152 | 22.8 | 35.03325 | 21.7 | 33.34304 | 20.4 | 31.34554 | 19.8 | 30.42361 | 18.3 | 28.11879 | 14.8 | 22.74088 | 12 | 18.43855
|  | 1 | 14 | 10 | 14 | 0.25 | 23.3 | 57.37423 | 23.3 | 57.37423 | 23.3 | 57.37423 | 22.8 | 56.14302 | 21.7 | 53.43436675 | 20.4 | 50.23323 | 19.8 | 48.75578 | 18.3 | 45.06216 | 14.8 | 36.44372 | 12 | 29.54896
|  | 1 | 14 | 30 | 14 | 0.375 | 23.3 | 86.06134 | 23.3 | 86.06134 | 23.3 | 86.06134 | 22.8 | 84.21453 | 21.7 | 80.15155 | 20.4 | 75.34984 | 19.8 | 73.13367 | 18.3 | 67.59324 | 14.8 | 54.66557 | 12 | 44.32344
|  | 1 | 14 | 40 | 14 | 0.438 | 23.3 | 100.5196 | 23.3 | 100.5196 | 23.3 | 100.5196 | 22.8 | 98.36257 | 21.7 | 93.61701 | 20.4 | 88.00862 | 19.8 | 85.42013 | 18.3 | 78.94891 | 14.8 | 63.84939 | 12 | 51.76978
|  | 1 | 14 | 80 | 14 | 0.75 | 23.3 | 172.1227 | 23.3 | 172.1227 | 23.3 | 172.1227 | 22.8 | 168.4291 | 21.7 | 160.3031 | 20.4 | 150.6997 | 19.8 | 146.2673 | 18.3 | 135.1865 | 14.8 | 109.3311 | 12 | 88.64688
|  | 1 | 14 | 160 | 14 | 1.406 | 23.3 | 322.6727 | 23.3 | 322.6727 | 23.3 | 322.6727 | 22.8 | 315.7484 | 21.7 | 300.5149 | 20.4 | 282.5117 | 19.8 | 274.2025 | 18.3 | 253.4296 | 14.8 | 204.9595 | 12 | 166.1833
A106 | A | 1 | 16 | 5 | 16 | 0.165 | 16 | 22.7526981 | 16 | 22.7526981 | 16 | 22.7526981 | 16 | 22.7526981 | 16 | 22.7526981 | 15.3 | 21.75727 | 14.6 | 20.76184 | 12.5 | 17.77555 | 10.7 | 15.21587 | 9.2 | 13.0828
|  | 1 | 16 | 10 | 16 | 0.25 | 16 | 34.473785 | 16 | 34.473785 | 16 | 34.473785 | 16 | 34.473785 | 16 | 34.473785 | 15.3 | 32.96556 | 14.6 | 31.45733 | 12.5 | 26.93264 | 10.7 | 23.05434 | 9.2 | 19.82243
|  | 1 | 16 | 30 | 16 | 0.375 | 16 | 51.7106775 | 16 | 51.7106775 | 16 | 51.7106775 | 16 | 51.7106775 | 16 | 51.7106775 | 15.3 | 49.44834 | 14.6 | 47.18599 | 12.5 | 40.39897 | 10.7 | 34.58152 | 9.2 | 29.73364
|  | 1 | 16 | 40 | 16 | 0.5 | 16 | 68.94757 | 16 | 68.94757 | 16 | 68.94757 | 16 | 68.94757 | 16 | 68.94757 | 15.3 | 65.93111 | 14.6 | 62.91466 | 12.5 | 53.86529 | 10.7 | 46.10869 | 9.2 | 39.64485275
|  | 1 | 16 | 80 | 16 | 0.844 | 16 | 116.3835 | 16 | 116.3835 | 16 | 116.3835 | 16 | 116.3835 | 16 | 116.3835 | 15.3 | 111.2917 | 14.6 | 106.1999 | 12.5 | 90.92461 | 10.7 | 77.83146 | 9.2 | 66.92051
|  | 1 | 16 | 160 | 16 | 1.594 | 16 | 219.8049 | 16 | 219.8049 | 16 | 219.8049 | 16 | 219.8049 | 16 | 219.8049 | 15.3 | 210.1884 | 14.6 | 200.5719 | 12.5 | 171.7225 | 10.7 | 146.9945 | 9.2 | 126.3878
| B | 1 | 16 | 5 | 16 | 0.165 | 20 | 28.44087 | 20 | 28.44087 | 20 | 28.44087 | 19.9 | 28.29867 | 19 | 27.01883 | 17.9 | 25.45458 | 17.3 | 24.60135 | 16.7 | 23.74813 | 13.9 | 19.76641 | 11.4 | 16.2113
|  | 1 | 16 | 10 | 16 | 0.25 | 20 | 43.09223125 | 20 | 43.09223125 | 20 | 43.09223125 | 19.9 | 42.87677 | 19 | 40.93762 | 17.9 | 38.56755 | 17.3 | 37.27478 | 16.7 | 35.98201 | 13.9 | 29.9491 | 11.4 | 24.56257
|  | 1 | 16 | 30 | 16 | 0.375 | 20 | 64.63835 | 20 | 64.63835 | 20 | 64.63835 | 19.9 | 64.31516 | 19 | 61.40643 | 17.9 | 57.85132 | 17.3 | 55.91217 | 16.7 | 53.97302 | 13.9 | 44.92365 | 11.4 | 36.84386
|  | 1 | 16 | 40 | 16 | 0.5 | 20 | 86.1844625 | 20 | 86.1844625 | 20 | 86.1844625 | 19.9 | 85.75354 | 19 | 81.87524 | 17.9 | 77.13509 | 17.3 | 74.54956 | 16.7 | 71.96403 | 13.9 | 59.8982 | 11.4 | 49.12514
|  | 1 | 16 | 80 | 16 | 0.844 | 20 | 145.4793727 | 20 | 145.4793727 | 20 | 145.4793727 | 19.9 | 144.752 | 19 | 138.2054 | 17.9 | 130.204 | 17.3 | 125.8397 | 16.7 | 121.4753 | 13.9 | 101.1082 | 11.4 | 82.92324
|  | 1 | 16 | 160 | 16 | 1.594 | 20 | 274.7561 | 20 | 274.7561 | 20 | 274.7561 | 19.9 | 273.3823 | 19 | 261.0183 | 17.9 | 245.9067 | 17.3 | 237.664 | 16.7 | 229.4213 | 13.9 | 190.9555 | 11.4 | 156.611
| C | 1 | 16 | 5 | 16 | 0.165 | 23.3 | 33.13362 | 23.3 | 33.13362 | 23.3 | 33.13362 | 22.8 | 32.42259 | 21.7 | 30.85835 | 20.4 | 29.00969 | 19.8 | 28.15646 | 18.3 | 26.0234 | 14.8 | 21.04625 | 12 | 17.06452
|  | 1 | 16 | 10 | 16 | 0.25 | 23.3 | 50.20245 | 23.3 | 50.20245 | 23.3 | 50.20245 | 22.8 | 49.12514 | 21.7 | 46.75507 | 20.4 | 43.95408 | 19.8 | 42.66131 | 18.3 | 39.42939 | 14.8 | 31.88825 | 12 | 25.85533875
|  | 1 | 16 | 30 | 16 | 0.375 | 23.3 | 75.30367 | 23.3 | 75.30367 | 23.3 | 75.30367 | 22.8 | 73.68772 | 21.7 | 70.13261 | 20.4 | 65.93111 | 19.8 | 63.99196 | 18.3 | 59.14409 | 14.8 | 47.83238 | 12 | 38.78301
|  | 1 | 16 | 40 | 16 | 0.5 | 23.3 | 100.4049 | 23.3 | 100.4049 | 23.3 | 100.4049 | 22.8 | 98.25028725 | 21.7 | 93.51014 | 20.4 | 87.90815175 | 19.8 | 85.32262 | 18.3 | 78.85878 | 14.8 | 63.77650225 | 12 | 51.7106775
|  | 1 | 16 | 80 | 16 | 0.844 | 23.3 | 169.4835 | 23.3 | 169.4835 | 23.3 | 169.4835 | 22.8 | 165.8465 | 21.7 | 157.8451 | 20.4 | 148.389 | 19.8 | 144.0246 | 18.3 | 133.1136 | 14.8 | 107.6547 | 12 | 87.28762362
|  | 1 | 16 | 160 | 16 | 1.594 | 23.3 | 320.0908 | 23.3 | 320.0908 | 23.3 | 320.0908 | 22.8 | 313.2219 | 21.7 | 298.1103 | 20.4 | 280.2512 | 19.8 | 272.0085 | 18.3 | 251.4018 | 14.8 | 203.3195 | 12 | 164.8536
A106 | A | 1 | 18 | 5 | 18 | 0.165 | 16 | 20.22462 | 16 | 20.22462 | 16 | 20.22462 | 16 | 20.22462 | 16 | 20.22462 | 15.3 | 19.33979 | 14.6 | 18.45497 | 12.5 | 15.80048 | 10.7 | 13.52521 | 9.2 | 11.62916
|  | 1 | 18 | 10 | 18 | 0.25 | 16 | 30.64336 | 16 | 30.64336 | 16 | 30.64336 | 16 | 30.64336 | 16 | 30.64336 | 15.3 | 29.30271725 | 14.6 | 27.96207 | 12.5 | 23.94013 | 10.7 | 20.49275 | 9.2 | 17.61993
|  | 1 | 18 | 30 | 18 | 0.438 | 16 | 53.68717 | 16 | 53.68717 | 16 | 53.68717 | 16 | 53.68717 | 16 | 53.68717 | 15.3 | 51.33836 | 14.6 | 48.98955 | 12.5 | 41.94311 | 10.7 | 35.9033 | 9.2 | 30.87013
|  | 1 | 18 | 40 | 18 | 0.562 | 16 | 68.88628 | 16 | 68.88628 | 16 | 68.88628 | 16 | 68.88628 | 16 | 68.88628 | 15.3 | 65.87251 | 14.6 | 62.85873 | 12.5 | 53.81741 | 10.7 | 46.0677 | 9.2 | 39.60961
|  | 1 | 18 | 80 | 18 | 0.938 | 16 | 114.9739 | 16 | 114.9739 | 16 | 114.9739 | 16 | 114.9739 | 16 | 114.9739 | 15.3 | 109.9438 | 14.6 | 104.9137 | 12.5 | 89.82336 | 10.7 | 76.8888 | 9.2 | 66.10999
|  | 1 | 18 | 160 | 18 | 1.781 | 16 | 218.3033 | 16 | 218.3033 | 16 | 218.3033 | 16 | 218.3033 | 16 | 218.3033 | 15.3 | 208.7526 | 14.6 | 199.2018 | 12.5 | 170.5495 | 10.7 | 145.9904 | 9.2 | 125.5244
| B | 1 | 18 | 5 | 18 | 0.165 | 20 | 25.28078 | 20 | 25.28078 | 20 | 25.28078 | 19.9 | 25.15437 | 19 | 24.01674 | 17.9 | 22.62629 | 17.3 | 21.86787 | 16.7 | 21.10945 | 13.9 | 17.57014 | 11.4 | 14.41004213
|  | 1 | 18 | 10 | 18 | 0.25 | 20 | 38.30421 | 20 | 38.30421 | 20 | 38.30421 | 19.9 | 38.11268 | 19 | 36.389 | 17.9 | 34.28226 | 17.3 | 33.13314 | 16.7 | 31.98401 | 13.9 | 26.62142 | 11.4 | 21.8334
|  | 1 | 18 | 30 | 18 | 0.438 | 20 | 67.10897 | 20 | 67.10897 | 20 | 67.10897 | 19.9 | 66.77342 | 19 | 63.75352 | 17.9 | 60.06253 | 17.3 | 58.04926 | 16.7 | 56.03599 | 13.9 | 46.64073 | 11.4 | 38.25211
|  | 1 | 18 | 40 | 18 | 0.562 | 20 | 86.10785 | 20 | 86.10785 | 20 | 86.10785 | 19.9 | 85.67731 | 19 | 81.80246 | 17.9 | 77.06653 | 17.3 | 74.48329 | 16.7 | 71.90006 | 13.9 | 59.84496 | 11.4 | 49.08148
|  | 1 | 18 | 80 | 18 | 0.938 | 20 | 143.7174 | 20 | 143.7174 | 20 | 143.7174 | 19.9 | 142.9988 | 19 | 136.5315 | 17.9 | 128.6271 | 17.3 | 124.3155 | 16.7 | 120.004 | 13.9 | 99.88358 | 11.4 | 81.91891
|  | 1 | 18 | 160 | 18 | 1.781 | 20 | 272.8792 | 20 | 272.8792 | 20 | 272.8792 | 19.9 | 271.5148 | 19 | 259.2352 | 17.9 | 244.2268 | 17.3 | 236.0405 | 16.7 | 227.8541 | 13.9 | 189.651 | 11.4 | 155.5411
| C | 1 | 18 | 5 | 18 | 0.165 | 23.3 | 29.4521 | 23.3 | 29.4521 | 23.3 | 29.4521 | 22.8 | 28.82008426 | 21.7 | 27.42964 | 20.4 | 25.78639118 | 19.8 | 25.02796791 | 18.3 | 23.13191 | 14.8 | 18.70777 | 12 | 15.1684654
|  | 1 | 18 | 10 | 18 | 0.25 | 23.3 | 44.6244 | 23.3 | 44.6244 | 23.3 | 44.6244 | 22.8 | 43.66679 | 21.7 | 41.56006 | 20.4 | 39.07029 | 19.8 | 37.9211635 | 18.3 | 35.04835 | 14.8 | 28.34511 | 12 | 22.98252
|  | 1 | 18 | 30 | 18 | 0.438 | 23.3 | 78.18195 | 23.3 | 78.18195 | 23.3 | 78.18195 | 22.8 | 76.50422 | 21.7 | 72.81323 | 20.4 | 68.45115 | 19.8 | 66.43788 | 18.3 | 61.40471 | 14.8 | 49.66064 | 12 | 40.26538088
|  | 1 | 18 | 40 | 18 | 0.562 | 23.3 | 100.3157 | 23.3 | 100.3157 | 23.3 | 100.3157 | 22.8 | 98.16295 | 21.7 | 93.42702 | 20.4 | 87.83001 | 19.8 | 85.24678 | 18.3 | 78.78869 | 14.8 | 63.71981 | 12 | 51.66471
|  | 1 | 18 | 80 | 18 | 0.938 | 23.3 | 167.4307 | 23.3 | 167.4307 | 23.3 | 167.4307 | 22.8 | 163.8378 | 21.7 | 155.9334 | 20.4 | 146.5917 | 19.8 | 142.2802 | 18.3 | 131.5014 | 14.8 | 106.3509 | 12 | 86.23043
|  | 1 | 18 | 160 | 18 | 1.781 | 23.3 | 317.9042 | 23.3 | 317.9042 | 23.3 | 317.9042 | 22.8 | 311.0822 | 21.7 | 296.0739 | 20.4 | 278.3367 | 19.8 | 270.1504 | 18.3 | 249.6844 | 14.8 | 201.9306 | 12 | 163.7275
A106 | A | 1 | 20 | 5 | 20 | 0.188 | 16 | 20.73943 | 16 | 20.73943 | 16 | 20.73943 | 16 | 20.73943 | 16 | 20.73943 | 15.3 | 19.83208 | 14.6 | 18.92473 | 12.5 | 16.20267895 | 10.7 | 13.86949 | 9.2 | 11.92517
|  | 1 | 20 | 10 | 20 | 0.25 | 16 | 27.579028 | 16 | 27.579028 | 16 | 27.579028 | 16 | 27.579028 | 16 | 27.579028 | 15.3 | 26.37245 | 14.6 | 25.16586305 | 12.5 | 21.54612 | 10.7 | 18.44347 | 9.2 | 15.8579411
|  | 1 | 20 | 30 | 20 | 0.5 | 16 | 55.158056 | 16 | 55.158056 | 16 | 55.158056 | 16 | 55.158056 | 16 | 55.158056 | 15.3 | 52.74489105 | 14.6 | 50.3317261 | 12.5 | 43.09223125 | 10.7 | 36.88694995 | 9.2 | 31.7158822
|  | 1 | 20 | 40 | 20 | 0.594 | 16 | 65.52777 | 16 | 65.52777 | 16 | 65.52777 | 16 | 65.52777 | 16 | 65.52777 | 15.3 | 62.66093 | 14.6 | 59.79409 | 12.5 | 51.19357 | 10.7 | 43.8217 | 9.2 | 37.67847
|  | 1 | 20 | 80 | 20 | 1.031 | 16 | 113.7359 | 16 | 113.7359 | 16 | 113.7359 | 16 | 113.7359 | 16 | 113.7359 | 15.3 | 108.76 | 14.6 | 103.784 | 12.5 | 88.85618 | 10.7 | 76.06089 | 9.2 | 65.39815
|  | 1 | 20 | 160 | 20 | 1.969 | 16 | 217.2124 | 16 | 217.2124 | 16 | 217.2124 | 16 | 217.2124 | 16 | 217.2124 | 15.3 | 207.7094 | 14.6 | 198.2063 | 12.5 | 169.6972 | 10.7 | 145.2608 | 9.2 | 124.8971
| B | 1 | 20 | 5 | 20 | 0.188 | 20 | 25.92428632 | 20 | 25.92428632 | 20 | 25.92428632 | 19.9 | 25.79466 | 19 | 24.62807 | 17.9 | 23.20224 | 17.3 | 22.42451 | 16.7 | 21.64678 | 13.9 | 18.01738 | 11.4 | 14.77684
|  | 1 | 20 | 10 | 20 | 0.25 | 20 | 34.473785 | 20 | 34.473785 | 20 | 34.473785 | 19.9 | 34.30142 | 19 | 32.75009575 | 17.9 | 30.85404 | 17.3 | 29.81982 | 16.7 | 28.78561 | 13.9 | 23.95928 | 11.4 | 19.65005745
|  | 1 | 20 | 30 | 20 | 0.5 | 20 | 68.94757 | 20 | 68.94757 | 20 | 68.94757 | 19.9 | 68.60283215 | 19 | 65.5001915 | 17.9 | 61.70807515 | 17.3 | 59.63964805 | 16.7 | 57.57122095 | 13.9 | 47.91856115 | 11.4 | 39.3001149
|  | 1 | 20 | 40 | 20 | 0.594 | 20 | 81.90971316 | 20 | 81.90971316 | 20 | 81.90971316 | 19.9 | 81.50016 | 19 | 77.81423 | 17.9 | 73.30919 | 17.3 | 70.8519 | 16.7 | 68.39461 | 13.9 | 56.92725 | 11.4 | 46.68854
|  | 1 | 20 | 80 | 20 | 1.031 | 20 | 142.1699 | 20 | 142.1699 | 20 | 142.1699 | 19.9 | 141.459 | 19 | 135.0614 | 17.9 | 127.2421 | 17.3 | 122.977 | 16.7 | 118.7119 | 13.9 | 98.80807 | 11.4 | 81.03684
|  | 1 | 20 | 160 | 20 | 1.969 | 20 | 271.5155 | 20 | 271.5155 | 20 | 271.5155 | 19.9 | 270.158 | 19 | 257.9398 | 17.9 | 243.0064 | 17.3 | 234.8609 | 16.7 | 226.7155 | 13.9 | 188.7033 | 11.4 | 154.7639
| C | 1 | 20 | 5 | 20 | 0.188 | 23.3 | 30.20179 | 23.3 | 30.20179 | 23.3 | 30.20179 | 22.8 | 29.55369 | 21.7 | 28.12785 | 20.4 | 26.44277 | 19.8 | 25.66504 | 18.3 | 23.72072 | 14.8 | 19.18397 | 12 | 15.55457
|  | 1 | 20 | 10 | 20 | 0.25 | 23.3 | 40.16196 | 23.3 | 40.16196 | 23.3 | 40.16196 | 22.8 | 39.3001149 | 21.7 | 37.40406 | 20.4 | 35.1632607 | 19.8 | 34.12904715 | 18.3 | 31.54351 | 14.8 | 25.5106009 | 12 | 20.684271
|  | 1 | 20 | 30 | 20 | 0.5 | 23.3 | 80.32391905 | 23.3 | 80.32391905 | 23.3 | 80.32391905 | 22.8 | 78.6002298 | 21.7 | 74.80811345 | 20.4 | 70.3265214 | 19.8 | 68.2580943 | 18.3 | 63.08702655 | 14.8 | 51.0212018 | 12 | 41.368542
|  | 1 | 20 | 40 | 20 | 0.594 | 23.3 | 95.42482 | 23.3 | 95.42482 | 23.3 | 95.42482 | 22.8 | 93.37707 | 21.7 | 88.87204 | 20.4 | 83.54791 | 19.8 | 81.09062 | 18.3 | 74.94739 | 14.8 | 60.61319 | 12 | 49.14583
|  | 1 | 20 | 80 | 20 | 1.031 | 23.3 | 165.6279 | 23.3 | 165.6279 | 23.3 | 165.6279 | 22.8 | 162.0737 | 21.7 | 154.2543 | 20.4 | 145.0133 | 19.8 | 140.7482 | 18.3 | 130.0854 | 14.8 | 105.2057 | 12 | 85.30193
|  | 1 | 20 | 160 | 20 | 1.969 | 23.3 | 316.3156 | 23.3 | 316.3156 | 23.3 | 316.3156 | 22.8 | 309.5277 | 21.7 | 294.5944 | 20.4 | 276.9458 | 19.8 | 268.8004 | 18.3 | 248.4367 | 14.8 | 200.9215 | 12 | 162.9093
A106 | A | 1 | 22 | 5 | 22 | 0.188 | 16 | 18.85403 | 16 | 18.85403 | 16 | 18.85403 | 16 | 18.85403 | 16 | 18.85403 | 15.3 | 18.02916 | 14.6 | 17.2043 | 12.5 | 14.72971 | 10.7 | 12.60863 | 9.2 | 10.84107
|  | 1 | 22 | 10 | 22 | 0.25 | 16 | 25.07184 | 16 | 25.07184 | 16 | 25.07184 | 16 | 25.07184 | 16 | 25.07184 | 15.3 | 23.97495 | 14.6 | 22.87806 | 12.5 | 19.58738 | 10.7 | 16.7668 | 9.2 | 14.41631
|  | 1 | 22 | 30 | 22 | 0.5 | 16 | 50.14369 | 16 | 50.14369 | 16 | 50.14369 | 16 | 50.14369 | 16 | 50.14369 | 15.3 | 47.9499 | 14.6 | 45.75611 | 12.5 | 39.17476 | 10.7 | 33.53359 | 9.2 | 28.83262
|  | 1 | 22 | 40 | 22 |  | 16 |  | 16 |  | 16 |  | 16 |  | 16 |  | 15.3 |  | 14.6 |  | 12.5 |  | 10.7 |  | 9.2
|  | 1 | 22 | 80 | 22 | 1.125 | 16 | 112.8233 | 16 | 112.8233 | 16 | 112.8233 | 16 | 112.8233 | 16 | 112.8233 | 15.3 | 107.8873 | 14.6 | 102.9513 | 12.5 | 88.1432 | 10.7 | 75.45058 | 9.2 | 64.8734
|  | 1 | 22 | 160 | 22 | 2.125 | 16 | 213.1107 | 16 | 213.1107 | 16 | 213.1107 | 16 | 213.1107 | 16 | 213.1107 | 15.3 | 203.7871 | 14.6 | 194.4635 | 12.5 | 166.4927 | 10.7 | 142.5178 | 9.2 | 122.5386
| B | 1 | 22 | 5 | 22 | 0.188 | 20 | 23.56753 | 20 | 23.56753 | 20 | 23.56753 | 19.9 | 23.4497 | 19 | 22.38916 | 17.9 | 21.09294 | 17.3 | 20.38592 | 16.7 | 19.67889 | 13.9 | 16.37944 | 11.4 | 13.43349
|  | 1 | 22 | 10 | 22 | 0.25 | 20 | 31.3398 | 20 | 31.3398 | 20 | 31.3398 | 19.9 | 31.18311 | 19 | 29.77281 | 17.9 | 28.04913 | 17.3 | 27.10893 | 16.7 | 26.16874 | 13.9 | 21.78116 | 11.4 | 17.86369
|  | 1 | 22 | 30 | 22 | 0.5 | 20 | 62.67961 | 20 | 62.67961 | 20 | 62.67961 | 19.9 | 62.36621 | 19 | 59.54563 | 17.9 | 56.09825 | 17.3 | 54.21786 | 16.7 | 52.33747 | 13.9 | 43.56233 | 11.4 | 35.72738
|  | 1 | 22 | 40 | 22 |  | 20 |  | 20 |  | 20 |  | 19.9 |  | 19 |  | 17.9 |  | 17.3 |  | 16.7 |  | 13.9 |  | 11.4
|  | 1 | 22 | 80 | 22 | 1.125 | 20 | 141.0291 | 20 | 141.0291 | 20 | 141.0291 | 19.9 | 140.324 | 19 | 133.9777 | 17.9 | 126.2211 | 17.3 | 121.9902 | 16.7 | 117.7593 | 13.9 | 98.01524 | 11.4 | 80.3866
|  | 1 | 22 | 160 | 22 | 2.125 | 20 | 266.3883 | 20 | 266.3883 | 20 | 266.3883 | 19.9 | 265.0564 | 19 | 253.0689 | 17.9 | 238.4176 | 17.3 | 230.4259 | 16.7 | 222.4343 | 13.9 | 185.1399 | 11.4 | 151.8414
| C | 1 | 22 | 5 | 22 | 0.188 | 23.3 | 27.45618 | 23.3 | 27.45618 | 23.3 | 27.45618 | 22.8 | 26.86699 | 21.7 | 25.57077 | 20.4 | 24.03888 | 19.8 | 23.33186 | 18.3 | 21.56429 | 14.8 | 17.43997 | 12 | 14.14052
|  | 1 | 22 | 10 | 22 | 0.25 | 23.3 | 36.51087 | 23.3 | 36.51087 | 23.3 | 36.51087 | 22.8 | 35.72738 | 21.7 | 34.00369 | 20.4 | 31.9666 | 19.8 | 31.0264065 | 18.3 | 28.67592 | 14.8 | 23.19146 | 12 | 18.80388
|  | 1 | 22 | 30 | 22 | 0.5 | 23.3 | 73.02174 | 23.3 | 73.02174 | 23.3 | 73.02174 | 22.8 | 71.45475 | 21.7 | 68.00738 | 20.4 | 63.9332 | 19.8 | 62.052813 | 18.3 | 57.35184 | 14.8 | 46.38291 | 12 | 37.60777
|  | 1 | 22 | 40 | 22 |  | 23.3 |  | 23.3 |  | 23.3 |  | 22.8 |  | 21.7 |  | 20.4 |  | 19.8 |  | 18.3 |  | 14.8 |  | 12
|  | 1 | 22 | 80 | 22 | 1.125 | 23.3 | 164.2989 | 23.3 | 164.2989 | 23.3 | 164.2989 | 22.8 | 160.7732 | 21.7 | 153.0166 | 20.4 | 143.8497 | 19.8 | 139.6188 | 18.3 | 129.0416 | 14.8 | 104.3615 | 12 | 84.61747
|  | 1 | 22 | 160 | 22 | 2.125 | 23.3 | 310.3424 | 23.3 | 310.3424 | 23.3 | 310.3424 | 22.8 | 303.6827 | 21.7 | 289.0313 | 20.4 | 271.7161 | 19.8 | 263.7245 | 18.3 | 243.7453 | 14.8 | 197.1274 | 12 | 159.833
A106 | A | 1 | 24 | 5 | 24 | 0.218 | 16 | 20.04076 | 16 | 20.04076 | 16 | 20.04076 | 16 | 20.04076 | 16 | 20.04076 | 15.3 | 19.16398 | 14.6 | 18.28719 | 12.5 | 15.65684 | 10.7 | 13.40226 | 9.2 | 11.52344
|  | 1 | 24 | 10 | 24 | 0.25 | 16 | 22.98252 | 16 | 22.98252 | 16 | 22.98252 | 16 | 22.98252 | 16 | 22.98252 | 15.3 | 21.97704 | 14.6 | 20.97155 | 12.5 | 17.9551 | 10.7 | 15.36956 | 9.2 | 13.21495
|  | 1 | 24 | 30 | 24 | 0.562 | 16 | 51.66471 | 16 | 51.66471 | 16 | 51.66471 | 16 | 51.66471 | 16 | 51.66471 | 15.3 | 49.40438 | 14.6 | 47.14405 | 12.5 | 40.36306 | 10.7 | 34.55078 | 9.2 | 29.70721
|  | 1 | 24 | 40 | 24 | 0.688 | 16 | 63.2479 | 16 | 63.2479 | 16 | 63.2479 | 16 | 63.2479 | 16 | 63.2479 | 15.3 | 60.48081 | 14.6 | 57.71371 | 12.5 | 49.41243 | 10.7 | 42.29704 | 9.2 | 36.36754
|  | 1 | 24 | 80 | 24 | 1.219 | 16 | 112.0628 | 16 | 112.0628 | 16 | 112.0628 | 16 | 112.0628 | 16 | 112.0628 | 15.3 | 107.16 | 14.6 | 102.2573 | 12.5 | 87.54905 | 10.7 | 74.94199 | 9.2 | 64.4361
|  | 1 | 24 | 160 | 24 | 2.344 | 16 | 215.4841 | 16 | 215.4841 | 16 | 215.4841 | 16 | 215.4841 | 16 | 215.4841 | 15.3 | 206.0567 | 14.6 | 196.6293 | 12.5 | 168.347 | 10.7 | 144.105 | 9.2 | 123.9034
| B | 1 | 24 | 5 | 24 | 0.218 | 20 | 25.05095 | 20 | 25.05095 | 20 | 25.05095 | 19.9 | 24.9257 | 19 | 23.7984 | 17.9 | 22.4206 | 17.3 | 21.66907 | 16.7 | 20.91754 | 13.9 | 17.41041 | 11.4 | 14.27904
|  | 1 | 24 | 10 | 24 | 0.25 | 20 | 28.72815 | 20 | 28.72815 | 20 | 28.72815 | 19.9 | 28.58451 | 19 | 27.29175 | 17.9 | 25.7117 | 17.3 | 24.84985 | 16.7 | 23.98801 | 13.9 | 19.96607 | 11.4 | 16.37505
|  | 1 | 24 | 30 | 24 | 0.562 | 20 | 64.58089 | 20 | 64.58089 | 20 | 64.58089 | 19.9 | 64.25799 | 19 | 61.35185 | 17.9 | 57.7999 | 17.3 | 55.86247 | 16.7 | 53.92504 | 13.9 | 44.88372 | 11.4 | 36.81111
|  | 1 | 24 | 40 | 24 | 0.688 | 20 | 79.05988 | 20 | 79.05988 | 20 | 79.05988 | 19.9 | 78.66458 | 19 | 75.10689 | 17.9 | 70.75859 | 17.3 | 68.3868 | 16.7 | 66.015 | 13.9 | 54.94662 | 11.4 | 45.06413
|  | 1 | 24 | 80 | 24 | 1.219 | 20 | 140.0785 | 20 | 140.0785 | 20 | 140.0785 | 19.9 | 139.3781 | 19 | 133.0746 | 17.9 | 125.3702 | 17.3 | 121.1679 | 16.7 | 116.9655 | 13.9 | 97.35454 | 11.4 | 79.84473
|  | 1 | 24 | 160 | 24 | 2.344 | 20 | 269.3552 | 20 | 269.3552 | 20 | 269.3552 | 19.9 | 268.0084 | 19 | 255.8874 | 17.9 | 241.0729 | 17.3 | 232.9922 | 16.7 | 224.9116 | 13.9 | 187.2018 | 11.4 | 153.5324
| C | 1 | 24 | 5 | 24 | 0.218 | 23.3 | 29.18436 | 23.3 | 29.18436 | 23.3 | 29.18436 | 22.8 | 28.55808 | 21.7 | 27.18028 | 20.4 | 25.55197 | 19.8 | 24.80044 | 18.3 | 22.92162 | 14.8 | 18.5377 | 12 | 15.03057026
|  | 1 | 24 | 10 | 24 | 0.25 | 23.3 | 33.4683 | 23.3 | 33.4683 | 23.3 | 33.4683 | 22.8 | 32.75009575 | 21.7 | 31.17005 | 20.4 | 29.30271725 | 19.8 | 28.44087 | 18.3 | 26.28626 | 14.8 | 21.25883 | 12 | 17.2368925
|  | 1 | 24 | 30 | 24 | 0.562 | 23.3 | 75.23674 | 23.3 | 75.23674 | 23.3 | 75.23674 | 22.8 | 73.62222 | 21.7 | 70.07027 | 20.4 | 65.87251 | 19.8 | 63.93508 | 18.3 | 59.09151 | 14.8 | 47.78986 | 12 | 38.74853434
|  | 1 | 24 | 40 | 24 | 0.688 | 23.3 | 92.10476 | 23.3 | 92.10476 | 23.3 | 92.10476 | 22.8 | 90.12826 | 21.7 | 85.77997 | 20.4 | 80.64108 | 19.8 | 78.26928 | 18.3 | 72.33979 | 14.8 | 58.50431 | 12 | 47.43592816
|  | 1 | 24 | 80 | 24 | 1.219 | 23.3 | 163.1914 | 23.3 | 163.1914 | 23.3 | 163.1914 | 22.8 | 159.6895 | 21.7 | 151.9852 | 20.4 | 142.88 | 19.8 | 138.6777 | 18.3 | 128.1718 | 14.8 | 103.6581 | 12 | 84.04708783
|  | 1 | 24 | 160 | 24 | 2.344 | 23.3 | 313.7988 | 23.3 | 313.7988 | 23.3 | 313.7988 | 22.8 | 307.0649 | 21.7 | 292.2504 | 20.4 | 274.7423 | 19.8 | 266.6616 | 18.3 | 246.46 | 14.8 | 199.3228 | 12 | 161.6131
A106 | A | 1 | 26 | 5 |  |  | 16 |  | 16 |  | 16 |  | 16 |  | 16 |  | 15.3 |  | 14.6 |  | 12.5 |  | 10.7 |  | 9.2
|  | 1 | 26 | 10 | 26 | 0.312 | 16 | 26.47586688 | 16 | 26.47586688 | 16 | 26.47586688 | 16 | 26.47586688 | 16 | 26.47586688 | 15.3 | 25.31755 | 14.6 | 24.15923 | 12.5 | 20.684271 | 10.7 | 17.70574 | 9.2 | 15.22362
|  | 1 | 26 | 30 |  |  | 16 |  | 16 |  | 16 |  | 16 |  | 16 |  | 15.3 |  | 14.6 |  | 12.5 |  | 10.7 |  | 9.2
|  | 1 | 26 | 40 |  |  | 16 |  | 16 |  | 16 |  | 16 |  | 16 |  | 15.3 |  | 14.6 |  | 12.5 |  | 10.7 |  | 9.2
|  | 1 | 26 | 80 |  |  | 16 |  | 16 |  | 16 |  | 16 |  | 16 |  | 15.3 |  | 14.6 |  | 12.5 |  | 10.7 |  | 9.2
|  | 1 | 26 | 160 |  |  | 16 |  | 16 |  | 16 |  | 16 |  | 16 |  | 15.3 |  | 14.6 |  | 12.5 |  | 10.7 |  | 9.2
| B | 1 | 26 | 5 |  |  | 20 |  | 20 |  | 20 |  | 19.9 |  | 19 |  | 17.9 |  | 17.3 |  | 16.7 |  | 13.9 |  | 11.4
|  | 1 | 26 | 10 | 26 | 0.312 | 20 | 33.0948336 | 20 | 33.0948336 | 20 | 33.0948336 | 19.9 | 32.92936 | 19 | 31.44009192 | 17.9 | 29.61988 | 17.3 | 28.62703 | 16.7 | 27.63419 | 13.9 | 23.00091 | 11.4 | 18.86406
|  | 1 | 26 | 30 |  |  | 20 |  | 20 |  | 20 |  | 19.9 |  | 19 |  | 17.9 |  | 17.3 |  | 16.7 |  | 13.9 |  | 11.4
|  | 1 | 26 | 40 |  |  | 20 |  | 20 |  | 20 |  | 19.9 |  | 19 |  | 17.9 |  | 17.3 |  | 16.7 |  | 13.9 |  | 11.4
|  | 1 | 26 | 80 |  |  | 20 |  | 20 |  | 20 |  | 19.9 |  | 19 |  | 17.9 |  | 17.3 |  | 16.7 |  | 13.9 |  | 11.4
|  | 1 | 26 | 160 |  |  | 20 |  | 20 |  | 20 |  | 19.9 |  | 19 |  | 17.9 |  | 17.3 |  | 16.7 |  | 13.9 |  | 11.4
| C | 1 | 26 | 5 |  |  | 23.3 |  | 23.3 |  | 23.3 |  | 22.8 |  | 21.7 |  | 20.4 |  | 19.8 |  | 18.3 |  | 14.8 |  | 12
|  | 1 | 26 | 10 | 26 | 0.312 | 23.3 | 38.55548 | 23.3 | 38.55548 | 23.3 | 38.55548 | 22.8 | 37.72811 | 21.7 | 35.90789 | 20.4 | 33.75673 | 19.8 | 32.76389 | 18.3 | 30.28177 | 14.8 | 24.49018 | 12 | 19.85690016
|  | 1 | 26 | 30 |  |  | 23.3 |  | 23.3 |  | 23.3 |  | 22.8 |  | 21.7 |  | 20.4 |  | 19.8 |  | 18.3 |  | 14.8 |  | 12
|  | 1 | 26 | 40 |  |  | 23.3 |  | 23.3 |  | 23.3 |  | 22.8 |  | 21.7 |  | 20.4 |  | 19.8 |  | 18.3 |  | 14.8 |  | 12
|  | 1 | 26 | 80 |  |  | 23.3 |  | 23.3 |  | 23.3 |  | 22.8 |  | 21.7 |  | 20.4 |  | 19.8 |  | 18.3 |  | 14.8 |  | 12
|  | 1 | 26 | 160 |  |  | 23.3 |  | 23.3 |  | 23.3 |  | 22.8 |  | 21.7 |  | 20.4 |  | 19.8 |  | 18.3 |  | 14.8 |  | 12